## Diode Characteristic (uA-mm)
VGS (V) | VDS = 0.000 V | VDS = 0.500 V
-1.25 | -4.1856 | -11.718
-1.24 | -4.0177 | -11.42
-1.23 | -3.8694 | -11.049
-1.22 | -3.7269 | -10.712
-1.21 | -3.5817 | -10.381
-1.2 | -3.4592 | -9.968
-1.19 | -3.3129 | -9.654
-1.18 | -3.1932 | -9.358
-1.17 | -3.0935 | -9.038
-1.16 | -2.9701 | -8.717
-1.15 | -2.8537 | -8.462
-1.14 | -2.7444 | -8.169
-1.13 | -2.6431 | -7.857
-1.12 | -2.5283 | -7.584
-1.11 | -2.4368 | -7.344
-1.1 | -2.3516 | -7.105
-1.09 | -2.2626 | -6.88
-1.08 | -2.1773 | -6.638
-1.07 | -2.1018 | -6.439
-1.06 | -2.0087 | -6.231
-1.05 | -1.9265 | -6.016
-1.04 | -1.8469 | -5.818
-1.03 | -1.7878 | -5.637
-1.02 | -1.7131 | -5.419
-1.01 | -1.6469 | -5.21
-1 | -1.5762 | -5.008
-0.99 | -1.5155 | -4.8804
-0.98 | -1.4532 | -4.7007
-0.97 | -1.3951 | -4.5271
-0.96 | -1.339 | -4.3497
-0.95 | -1.2863 | -4.2026
-0.94 | -1.2373 | -4.0538
-0.93 | -1.187 | -3.9199
-0.92 | -1.1354 | -3.7857
-0.91 | -1.086 | -3.6427
-0.9 | -1.0426 | -3.5235
-0.89 | -1.0001 | -3.3888
-0.88 | -0.9542 | -3.2686
-0.87 | -0.9143 | -3.1536
-0.86 | -0.8811 | -3.0401
-0.85 | -0.8418 | -2.9228
-0.84 | -0.8038 | -2.8076
-0.83 | -0.7712 | -2.7126
-0.82 | -0.7364 | -2.6198
-0.81 | -0.7022 | -2.5144
-0.8 | -0.6772 | -2.4212
-0.79 | -0.6445 | -2.3387
-0.78 | -0.6166 | -2.2547
-0.77 | -0.5874 | -2.157
-0.76 | -0.5666 | -2.0832
-0.75 | -0.5401 | -1.9944
-0.74 | -0.512 | -1.9182
-0.73 | -0.49463 | -1.8463
-0.72 | -0.47194 | -1.783
-0.71 | -0.44847 | -1.7058
-0.7 | -0.43025 | -1.6349
-0.69 | -0.40994 | -1.5868
-0.68 | -0.38998 | -1.5233
-0.67 | -0.3733 | -1.4628
-0.66 | -0.3548 | -1.4082
-0.65 | -0.3363 | -1.3556
-0.64 | -0.32212 | -1.2973
-0.63 | -0.30614 | -1.2383
-0.62 | -0.29047 | -1.193
-0.61 | -0.27559 | -1.1426
-0.6 | -0.26287 | -1.0975
-0.59 | -0.24946 | -1.0487
-0.58 | -0.23722 | -1.0099
-0.57 | -0.22724 | -0.9707
-0.56 | -0.21496 | -0.9291
-0.55 | -0.204 | -0.8933
-0.54 | -0.1939 | -0.8577
-0.53 | -0.18278 | -0.8211
-0.52 | -0.17337 | -0.7857
-0.51 | -0.16389 | -0.7511
-0.5 | -0.1549 | -0.7207
-0.49 | -0.14758 | -0.6884
-0.48 | -0.13889 | -0.6618
-0.47 | -0.13142 | -0.6331
-0.46 | -0.12409 | -0.606
-0.45 | -0.1178 | -0.5822
-0.44 | -0.11102 | -0.5565
-0.43 | -0.10457 | -0.5339
-0.42 | -0.09826 | -0.5085
-0.41 | -0.09263 | -0.4942
-0.4 | -0.08697 | -0.47126
-0.39 | -0.0826 | -0.44772
-0.38 | -0.07714 | -0.42866
-0.37 | -0.07239 | -0.41095
-0.36 | -0.06812 | -0.39125
-0.35 | -0.06376 | -0.37222
-0.34 | -0.0597 | -0.35834
-0.33 | -0.05606 | -0.33884
-0.32 | -0.05241 | -0.32362
-0.31 | -0.049465 | -0.30834
-0.3 | -0.046181 | -0.29246
-0.29 | -0.043106 | -0.27766
-0.28 | -0.040183 | -0.26494
-0.27 | -0.037364 | -0.24925
-0.26 | -0.034823 | -0.23707
-0.25 | -0.032167 | -0.22351
-0.24 | -0.029916 | -0.21131
-0.23 | -0.02774 | -0.19758
-0.22 | -0.025631 | -0.18599
-0.21 | -0.023604 | -0.17569
-0.2 | -0.021661 | -0.16441
-0.19 | -0.020039 | -0.15322
-0.18 | -0.018322 | -0.14389
-0.17 | -0.016722 | -0.1328
-0.16 | -0.015336 | -0.1242
-0.15 | -0.014044 | -0.11579
-0.14 | -0.012729 | -0.10613
-0.13 | -0.011475 | -0.09874
-0.12 | -0.010372 | -0.09025
-0.11 | -0.009323 | -0.08339
-0.1 | -0.008379 | -0.07667
-0.09 | -0.007312 | -0.06959
-0.08 | -0.00646 | -0.06395
-0.07 | -0.005658 | -0.0587
-0.06 | -0.0048193 | -0.05309
-0.05 | -0.0039829 | -0.048644
-0.04 | -0.0032637 | -0.044183
-0.03 | -0.0024301 | -0.039651
-0.02 | -0.0017008 | -0.03597
-0.01 | -0.0008599 | -0.03226
0 | -4.56e-05 | -0.028299
0.01 | 0.0009029 | -0.024922
0.02 | 0.0018433 | -0.022035
0.03 | 0.0029607 | -0.018616
0.04 | 0.0041163 | -0.015464
0.05 | 0.0054747 | -0.011982
0.06 | 0.006901 | -0.008349
0.07 | 0.008558 | -0.0039097
0.08 | 0.010415 | 0.0011964
0.09 | 0.012684 | 0.007322
0.1 | 0.015041 | 0.014949
0.11 | 0.017671 | 0.02463
0.12 | 0.020814 | 0.037332
0.13 | 0.024444 | 0.053068
0.14 | 0.028497 | 0.07243
0.15 | 0.032992 | 0.09757
0.16 | 0.038199 | 0.12956
0.17 | 0.044364 | 0.16967
0.18 | 0.051108 | 0.21849
0.19 | 0.05807 | 0.28034
0.2 | 0.06698 | 0.35598
0.21 | 0.07682 | 0.4501
0.22 | 0.08819 | 0.56211
0.23 | 0.10066 | 0.6963
0.24 | 0.11548 | 0.863
0.25 | 0.13231 | 1.0655
0.26 | 0.15024 | 1.3136
0.27 | 0.17107 | 1.6056
0.28 | 0.19546 | 1.9601
0.29 | 0.22103 | 2.3845
0.3 | 0.25188 | 2.9043
0.31 | 0.28538 | 3.521
0.32 | 0.32453 | 4.2556
0.33 | 0.36773 | 5.1547
0.34 | 0.41574 | 6.159
0.35 | 0.46954 | 7.424
0.36 | 0.53042 | 8.954
0.37 | 0.5975 | 10.759
0.38 | 0.6783 | 12.979
0.39 | 0.7668 | 15.587
0.4 | 0.8774 | 18.759
0.41 | 0.9993 | 22.502
0.42 | 1.1468 | 27.122
0.43 | 1.3103 | 32.602
0.44 | 1.5066 | 39.17
0.45 | 1.7372 | 47.147
0.46 | 2.0089 | 56.785
0.47 | 2.3404 | 67.78
0.48 | 2.7237 | 81.68
0.49 | 3.1872 | 98.26
0.5 | 3.753 | 117.75