## Diode Characteristic (uA-mm)
VGS (V) | VDS = 0.000 V | VDS = 0.500 V
-1.25 | -4.3844 | -12.17
-1.24 | -4.2128 | -11.791
-1.23 | -4.0692 | -11.354
-1.22 | -3.9277 | -11.017
-1.21 | -3.778 | -10.618
-1.2 | -3.6464 | -10.289
-1.19 | -3.504 | -9.995
-1.18 | -3.3978 | -9.638
-1.17 | -3.2704 | -9.365
-1.16 | -3.1185 | -9.035
-1.15 | -3.0167 | -8.743
-1.14 | -2.9057 | -8.421
-1.13 | -2.8027 | -8.154
-1.12 | -2.7055 | -7.886
-1.11 | -2.5814 | -7.616
-1.1 | -2.4943 | -7.393
-1.09 | -2.4032 | -7.104
-1.08 | -2.303 | -6.868
-1.07 | -2.222 | -6.603
-1.06 | -2.1335 | -6.429
-1.05 | -2.043 | -6.19
-1.04 | -1.9719 | -5.982
-1.03 | -1.8972 | -5.814
-1.02 | -1.8118 | -5.601
-1.01 | -1.7417 | -5.393
-1 | -1.6767 | -5.178
-0.99 | -1.6081 | -5.024
-0.98 | -1.5417 | -4.8646
-0.97 | -1.4893 | -4.6855
-0.96 | -1.428 | -4.5411
-0.95 | -1.3706 | -4.3739
-0.94 | -1.31 | -4.2187
-0.93 | -1.2617 | -4.0568
-0.92 | -1.2085 | -3.9085
-0.91 | -1.1578 | -3.7695
-0.9 | -1.1107 | -3.6342
-0.89 | -1.0665 | -3.501
-0.88 | -1.0261 | -3.3888
-0.87 | -0.9743 | -3.2634
-0.86 | -0.9351 | -3.1579
-0.85 | -0.8943 | -3.0394
-0.84 | -0.8588 | -2.9213
-0.83 | -0.8222 | -2.8262
-0.82 | -0.7852 | -2.7082
-0.81 | -0.7503 | -2.5978
-0.8 | -0.7175 | -2.5106
-0.79 | -0.6886 | -2.4151
-0.78 | -0.6567 | -2.3203
-0.77 | -0.6285 | -2.2485
-0.76 | -0.6021 | -2.177
-0.75 | -0.5726 | -2.0824
-0.74 | -0.5453 | -2.0071
-0.73 | -0.522 | -1.9296
-0.72 | -0.50192 | -1.8542
-0.71 | -0.47896 | -1.7809
-0.7 | -0.45427 | -1.7137
-0.69 | -0.43434 | -1.6497
-0.68 | -0.41426 | -1.5801
-0.67 | -0.39677 | -1.5184
-0.66 | -0.37656 | -1.4591
-0.65 | -0.35838 | -1.4044
-0.64 | -0.34248 | -1.3435
-0.63 | -0.32484 | -1.2858
-0.62 | -0.31015 | -1.2411
-0.61 | -0.29239 | -1.1895
-0.6 | -0.27833 | -1.1463
-0.59 | -0.26399 | -1.0953
-0.58 | -0.25148 | -1.0494
-0.57 | -0.23858 | -1.008
-0.56 | -0.22533 | -0.9684
-0.55 | -0.21459 | -0.9224
-0.54 | -0.20209 | -0.8887
-0.53 | -0.19277 | -0.8519
-0.52 | -0.18296 | -0.8119
-0.51 | -0.17337 | -0.7791
-0.5 | -0.16401 | -0.7494
-0.49 | -0.15501 | -0.714
-0.48 | -0.14642 | -0.6884
-0.47 | -0.13821 | -0.6546
-0.46 | -0.13122 | -0.6296
-0.45 | -0.12397 | -0.6013
-0.44 | -0.1169 | -0.5789
-0.43 | -0.11 | -0.5504
-0.42 | -0.10318 | -0.5273
-0.41 | -0.09739 | -0.5077
-0.4 | -0.0919 | -0.48603
-0.39 | -0.08589 | -0.46612
-0.38 | -0.0809 | -0.44375
-0.37 | -0.07551 | -0.42215
-0.36 | -0.0712 | -0.40311
-0.35 | -0.06636 | -0.38425
-0.34 | -0.06288 | -0.3669
-0.33 | -0.05854 | -0.35028
-0.32 | -0.05429 | -0.33277
-0.31 | -0.05106 | -0.31623
-0.3 | -0.048162 | -0.30079
-0.29 | -0.044878 | -0.28629
-0.28 | -0.041725 | -0.27094
-0.27 | -0.038728 | -0.25814
-0.26 | -0.036107 | -0.24427
-0.25 | -0.033401 | -0.23099
-0.24 | -0.03121 | -0.21842
-0.23 | -0.02863 | -0.20585
-0.22 | -0.026543 | -0.1933
-0.21 | -0.024475 | -0.18193
-0.2 | -0.022565 | -0.17006
-0.19 | -0.020551 | -0.15772
-0.18 | -0.018835 | -0.14655
-0.17 | -0.017264 | -0.13747
-0.16 | -0.015753 | -0.12761
-0.15 | -0.014314 | -0.11815
-0.14 | -0.012991 | -0.10977
-0.13 | -0.011873 | -0.10035
-0.12 | -0.01074 | -0.0926
-0.11 | -0.009565 | -0.08445
-0.1 | -0.008526 | -0.0777
-0.09 | -0.007551 | -0.07142
-0.08 | -0.006691 | -0.06578
-0.07 | -0.005741 | -0.05899
-0.06 | -0.004927 | -0.05423
-0.05 | -0.0041359 | -0.049151
-0.04 | -0.0032869 | -0.044446
-0.03 | -0.0025394 | -0.040276
-0.02 | -0.001689 | -0.036068
-0.01 | -0.0009062 | -0.032352
0 | -1.67e-05 | -0.028814
0.01 | 0.0008769 | -0.02532
0.02 | 0.0019188 | -0.022279
0.03 | 0.0030103 | -0.018955
0.04 | 0.0042438 | -0.015862
0.05 | 0.0055852 | -0.012171
0.06 | 0.007017 | -0.008268
0.07 | 0.008878 | -0.0038455
0.08 | 0.010743 | 0.0013234
0.09 | 0.012896 | 0.007725
0.1 | 0.015369 | 0.015461
0.11 | 0.018317 | 0.025243
0.12 | 0.021556 | 0.037828
0.13 | 0.025052 | 0.053906
0.14 | 0.029313 | 0.07366
0.15 | 0.034049 | 0.09905
0.16 | 0.039311 | 0.1319
0.17 | 0.045336 | 0.17211
0.18 | 0.052626 | 0.22219
0.19 | 0.05952 | 0.28405
0.2 | 0.06844 | 0.35958
0.21 | 0.07894 | 0.45516
0.22 | 0.0898 | 0.56999
0.23 | 0.10327 | 0.702
0.24 | 0.11829 | 0.8706
0.25 | 0.13523 | 1.0798
0.26 | 0.15464 | 1.3237
0.27 | 0.17531 | 1.6198
0.28 | 0.19945 | 1.9768
0.29 | 0.22725 | 2.4087
0.3 | 0.25641 | 2.931
0.31 | 0.29277 | 3.5511
0.32 | 0.32889 | 4.2998
0.33 | 0.37283 | 5.1903
0.34 | 0.42353 | 6.212
0.35 | 0.47905 | 7.492
0.36 | 0.54326 | 9.017
0.37 | 0.6085 | 10.878
0.38 | 0.6883 | 13.069
0.39 | 0.783 | 15.712
0.4 | 0.894 | 18.885
0.41 | 1.0171 | 22.7
0.42 | 1.1625 | 27.329
0.43 | 1.3298 | 32.755
0.44 | 1.5291 | 39.454
0.45 | 1.7593 | 47.414
0.46 | 2.041 | 56.98
0.47 | 2.3712 | 68.6
0.48 | 2.7537 | 82.26
0.49 | 3.228 | 98.88
0.5 | 3.8004 | 118.43