## Diode Characteristic (uA-mm)
VGS (V) | VDS = 0.000 V | VDS = 0.500 V
-1.25 | -4.3016 | -11.986
-1.24 | -4.1446 | -11.646
-1.23 | -3.992 | -11.229
-1.22 | -3.8492 | -10.923
-1.21 | -3.6951 | -10.541
-1.2 | -3.5647 | -10.174
-1.19 | -3.4173 | -9.874
-1.18 | -3.2886 | -9.539
-1.17 | -3.1812 | -9.22
-1.16 | -3.041 | -8.929
-1.15 | -2.9433 | -8.631
-1.14 | -2.8122 | -8.379
-1.13 | -2.7086 | -8.083
-1.12 | -2.6156 | -7.78
-1.11 | -2.5188 | -7.51
-1.1 | -2.4082 | -7.305
-1.09 | -2.3204 | -7.028
-1.08 | -2.2363 | -6.796
-1.07 | -2.1523 | -6.571
-1.06 | -2.068 | -6.361
-1.05 | -1.9943 | -6.135
-1.04 | -1.9123 | -5.912
-1.03 | -1.8395 | -5.746
-1.02 | -1.7692 | -5.543
-1.01 | -1.687 | -5.325
-1 | -1.6186 | -5.139
-0.99 | -1.5661 | -4.9681
-0.98 | -1.4988 | -4.7959
-0.97 | -1.436 | -4.6172
-0.96 | -1.3776 | -4.4513
-0.95 | -1.3269 | -4.3143
-0.94 | -1.27 | -4.1537
-0.93 | -1.2146 | -4.0241
-0.92 | -1.168 | -3.8775
-0.91 | -1.1194 | -3.7341
-0.9 | -1.0773 | -3.5954
-0.89 | -1.03 | -3.4613
-0.88 | -0.9834 | -3.3557
-0.87 | -0.9499 | -3.2308
-0.86 | -0.909 | -3.0984
-0.85 | -0.8621 | -2.9807
-0.84 | -0.8293 | -2.8857
-0.83 | -0.7904 | -2.7872
-0.82 | -0.7588 | -2.6781
-0.81 | -0.726 | -2.5803
-0.8 | -0.6969 | -2.4873
-0.79 | -0.6668 | -2.4009
-0.78 | -0.6405 | -2.3093
-0.77 | -0.6099 | -2.2241
-0.76 | -0.5802 | -2.1276
-0.75 | -0.5569 | -2.0566
-0.74 | -0.5314 | -1.9732
-0.73 | -0.5092 | -1.8933
-0.72 | -0.4897 | -1.829
-0.71 | -0.46665 | -1.7467
-0.7 | -0.44196 | -1.6719
-0.69 | -0.4214 | -1.6104
-0.68 | -0.40088 | -1.5537
-0.67 | -0.38226 | -1.4783
-0.66 | -0.36331 | -1.4259
-0.65 | -0.34745 | -1.3665
-0.64 | -0.33008 | -1.3124
-0.63 | -0.31481 | -1.2662
-0.62 | -0.29927 | -1.2131
-0.61 | -0.28568 | -1.1666
-0.6 | -0.27139 | -1.1194
-0.59 | -0.25751 | -1.0739
-0.58 | -0.24533 | -1.0319
-0.57 | -0.23275 | -0.9882
-0.56 | -0.22139 | -0.9489
-0.55 | -0.20979 | -0.9212
-0.54 | -0.1978 | -0.8718
-0.53 | -0.18825 | -0.8357
-0.52 | -0.1779 | -0.804
-0.51 | -0.16796 | -0.7683
-0.5 | -0.1596 | -0.7331
-0.49 | -0.15054 | -0.7102
-0.48 | -0.14197 | -0.677
-0.47 | -0.13507 | -0.646
-0.46 | -0.12615 | -0.6168
-0.45 | -0.12002 | -0.5915
-0.44 | -0.1138 | -0.5639
-0.43 | -0.10665 | -0.541
-0.42 | -0.10036 | -0.5154
-0.41 | -0.09408 | -0.49826
-0.4 | -0.0883 | -0.4761
-0.39 | -0.08357 | -0.45476
-0.38 | -0.07804 | -0.43403
-0.37 | -0.07379 | -0.41548
-0.36 | -0.06908 | -0.39546
-0.35 | -0.06471 | -0.37704
-0.34 | -0.06058 | -0.36132
-0.33 | -0.05683 | -0.34232
-0.32 | -0.05306 | -0.32592
-0.31 | -0.049814 | -0.31174
-0.3 | -0.046437 | -0.29729
-0.29 | -0.043357 | -0.2798
-0.28 | -0.040402 | -0.26776
-0.27 | -0.037766 | -0.25264
-0.26 | -0.035027 | -0.23947
-0.25 | -0.032399 | -0.22671
-0.24 | -0.030059 | -0.21245
-0.23 | -0.02788 | -0.20056
-0.22 | -0.025765 | -0.18782
-0.21 | -0.023574 | -0.17715
-0.2 | -0.021883 | -0.16596
-0.19 | -0.020071 | -0.15544
-0.18 | -0.018384 | -0.14275
-0.17 | -0.016704 | -0.13295
-0.16 | -0.015356 | -0.12406
-0.15 | -0.014073 | -0.11464
-0.14 | -0.012772 | -0.106
-0.13 | -0.011491 | -0.09794
-0.12 | -0.010392 | -0.08959
-0.11 | -0.009327 | -0.08287
-0.1 | -0.008404 | -0.07643
-0.09 | -0.007367 | -0.06952
-0.08 | -0.00653 | -0.06349
-0.07 | -0.00567 | -0.05821
-0.06 | -0.0048575 | -0.05268
-0.05 | -0.0040172 | -0.048107
-0.04 | -0.0032633 | -0.043663
-0.03 | -0.0024549 | -0.039538
-0.02 | -0.0016956 | -0.035488
-0.01 | -0.0008305 | -0.031915
0 | -3.9e-05 | -0.028438
0.01 | 0.0008907 | -0.025044
0.02 | 0.0018369 | -0.022146
0.03 | 0.0029781 | -0.018699
0.04 | 0.0041369 | -0.015547
0.05 | 0.0055373 | -0.012116
0.06 | 0.006933 | -0.008295
0.07 | 0.008614 | -0.003981
0.08 | 0.010612 | 0.0011775
0.09 | 0.012731 | 0.007403
0.1 | 0.015143 | 0.015187
0.11 | 0.017927 | 0.025036
0.12 | 0.021297 | 0.037631
0.13 | 0.024868 | 0.053425
0.14 | 0.028933 | 0.07323
0.15 | 0.033456 | 0.09883
0.16 | 0.039174 | 0.13119
0.17 | 0.044841 | 0.1717
0.18 | 0.05161 | 0.22215
0.19 | 0.0585 | 0.28308
0.2 | 0.06762 | 0.35953
0.21 | 0.07748 | 0.4523
0.22 | 0.08896 | 0.56796
0.23 | 0.10234 | 0.7001
0.24 | 0.1166 | 0.8671
0.25 | 0.13273 | 1.0749
0.26 | 0.15098 | 1.3218
0.27 | 0.17221 | 1.6177
0.28 | 0.19623 | 1.9764
0.29 | 0.22242 | 2.404
0.3 | 0.25306 | 2.9287
0.31 | 0.2869 | 3.5419
0.32 | 0.32482 | 4.2863
0.33 | 0.36852 | 5.1772
0.34 | 0.41614 | 6.185
0.35 | 0.47293 | 7.467
0.36 | 0.53289 | 8.994
0.37 | 0.5982 | 10.844
0.38 | 0.679 | 13.031
0.39 | 0.7751 | 15.685
0.4 | 0.879 | 18.833
0.41 | 1.0033 | 22.6
0.42 | 1.1457 | 27.277
0.43 | 1.308 | 32.805
0.44 | 1.5051 | 39.489
0.45 | 1.7339 | 47.357
0.46 | 2.0053 | 57.08
0.47 | 2.3325 | 68.3
0.48 | 2.7227 | 82.3
0.49 | 3.1981 | 98.79
0.5 | 3.7501 | 118.48