## Diode Characteristic (uA-mm)
VGS (V) | VDS = 0.000 V | VDS = 0.500 V
-1.25 | -4.1928 | -11.849
-1.24 | -4.0154 | -11.477
-1.23 | -3.8574 | -11.099
-1.22 | -3.7411 | -10.759
-1.21 | -3.5916 | -10.376
-1.2 | -3.4589 | -10.01
-1.19 | -3.3236 | -9.694
-1.18 | -3.1981 | -9.417
-1.17 | -3.0701 | -9.089
-1.16 | -2.949 | -8.817
-1.15 | -2.8406 | -8.495
-1.14 | -2.747 | -8.267
-1.13 | -2.6381 | -7.979
-1.12 | -2.5243 | -7.686
-1.11 | -2.4353 | -7.431
-1.1 | -2.3381 | -7.164
-1.09 | -2.2537 | -6.91
-1.08 | -2.1675 | -6.714
-1.07 | -2.0905 | -6.485
-1.06 | -1.9936 | -6.313
-1.05 | -1.9242 | -6.043
-1.04 | -1.8491 | -5.824
-1.03 | -1.7781 | -5.653
-1.02 | -1.7127 | -5.438
-1.01 | -1.6402 | -5.248
-1 | -1.5795 | -5.075
-0.99 | -1.5151 | -4.87
-0.98 | -1.4585 | -4.6926
-0.97 | -1.3969 | -4.5179
-0.96 | -1.3415 | -4.388
-0.95 | -1.2823 | -4.247
-0.94 | -1.2386 | -4.0699
-0.93 | -1.1894 | -3.9197
-0.92 | -1.1397 | -3.7932
-0.91 | -1.0917 | -3.6583
-0.9 | -1.0463 | -3.5119
-0.89 | -1.005 | -3.4127
-0.88 | -0.96 | -3.2909
-0.87 | -0.9238 | -3.1785
-0.86 | -0.8826 | -3.0515
-0.85 | -0.8478 | -2.9191
-0.84 | -0.8061 | -2.8171
-0.83 | -0.7735 | -2.7251
-0.82 | -0.7376 | -2.6313
-0.81 | -0.703 | -2.5413
-0.8 | -0.6761 | -2.4357
-0.79 | -0.647 | -2.3456
-0.78 | -0.6192 | -2.2764
-0.77 | -0.5884 | -2.1909
-0.76 | -0.5644 | -2.0948
-0.75 | -0.536 | -2.0152
-0.74 | -0.5131 | -1.9544
-0.73 | -0.49531 | -1.8659
-0.72 | -0.47098 | -1.7888
-0.71 | -0.45231 | -1.7375
-0.7 | -0.42799 | -1.6559
-0.69 | -0.40794 | -1.5953
-0.68 | -0.38894 | -1.527
-0.67 | -0.37067 | -1.462
-0.66 | -0.35199 | -1.4073
-0.65 | -0.3351 | -1.3568
-0.64 | -0.32034 | -1.3189
-0.63 | -0.30427 | -1.2559
-0.62 | -0.29053 | -1.2009
-0.61 | -0.27705 | -1.1662
-0.6 | -0.26046 | -1.1095
-0.59 | -0.24969 | -1.0723
-0.58 | -0.23689 | -1.0254
-0.57 | -0.22531 | -0.9809
-0.56 | -0.21418 | -0.9436
-0.55 | -0.20273 | -0.9099
-0.54 | -0.19169 | -0.8695
-0.53 | -0.18076 | -0.8389
-0.52 | -0.17137 | -0.7978
-0.51 | -0.16315 | -0.7675
-0.5 | -0.1537 | -0.7365
-0.49 | -0.146 | -0.7037
-0.48 | -0.13818 | -0.6731
-0.47 | -0.12987 | -0.6404
-0.46 | -0.12408 | -0.6151
-0.45 | -0.11642 | -0.5908
-0.44 | -0.10915 | -0.5632
-0.43 | -0.10309 | -0.5389
-0.42 | -0.09694 | -0.5134
-0.41 | -0.09151 | -0.49244
-0.4 | -0.0857 | -0.47148
-0.39 | -0.0806 | -0.45287
-0.38 | -0.07614 | -0.43118
-0.37 | -0.07123 | -0.41408
-0.36 | -0.06721 | -0.39352
-0.35 | -0.06233 | -0.37774
-0.34 | -0.05841 | -0.36022
-0.33 | -0.05505 | -0.3463
-0.32 | -0.05147 | -0.32659
-0.31 | -0.048513 | -0.31166
-0.3 | -0.044909 | -0.2949
-0.29 | -0.042032 | -0.2824
-0.28 | -0.039461 | -0.2662
-0.27 | -0.03653 | -0.25329
-0.26 | -0.033697 | -0.23881
-0.25 | -0.031416 | -0.22796
-0.24 | -0.029196 | -0.21407
-0.23 | -0.026973 | -0.20251
-0.22 | -0.024962 | -0.19078
-0.21 | -0.023049 | -0.17776
-0.2 | -0.021157 | -0.16715
-0.19 | -0.019452 | -0.1561
-0.18 | -0.017836 | -0.14506
-0.17 | -0.016415 | -0.13603
-0.16 | -0.015013 | -0.12778
-0.15 | -0.013555 | -0.11787
-0.14 | -0.012378 | -0.10836
-0.13 | -0.011272 | -0.09982
-0.12 | -0.010147 | -0.09231
-0.11 | -0.009053 | -0.08543
-0.1 | -0.008098 | -0.07735
-0.09 | -0.007218 | -0.07173
-0.08 | -0.006369 | -0.06538
-0.07 | -0.005444 | -0.06035
-0.06 | -0.0046868 | -0.05481
-0.05 | -0.0039311 | -0.049688
-0.04 | -0.0031397 | -0.045527
-0.03 | -0.0024305 | -0.041444
-0.02 | -0.0016387 | -0.037411
-0.01 | -0.0008702 | -0.032952
0 | -1.15e-05 | -0.029309
0.01 | 0.0008473 | -0.026218
0.02 | 0.0018352 | -0.02303
0.03 | 0.0028797 | -0.019849
0.04 | 0.0040821 | -0.016604
0.05 | 0.0053399 | -0.013192
0.06 | 0.006709 | -0.009192
0.07 | 0.008511 | -0.0049401
0.08 | 0.010307 | 0.000258
0.09 | 0.012396 | 0.006628
0.1 | 0.014705 | 0.014421
0.11 | 0.017587 | 0.024295
0.12 | 0.020617 | 0.037025
0.13 | 0.024085 | 0.052796
0.14 | 0.028044 | 0.07212
0.15 | 0.03278 | 0.09771
0.16 | 0.037751 | 0.13075
0.17 | 0.043757 | 0.1707
0.18 | 0.05061 | 0.22044
0.19 | 0.05725 | 0.28121
0.2 | 0.06572 | 0.35803
0.21 | 0.076 | 0.45345
0.22 | 0.08714 | 0.56694
0.23 | 0.10003 | 0.7007
0.24 | 0.11484 | 0.8715
0.25 | 0.13075 | 1.0738
0.26 | 0.14905 | 1.3217
0.27 | 0.16938 | 1.6194
0.28 | 0.19364 | 1.9708
0.29 | 0.22049 | 2.4079
0.3 | 0.2501 | 2.9237
0.31 | 0.28413 | 3.5461
0.32 | 0.32183 | 4.2789
0.33 | 0.36639 | 5.1689
0.34 | 0.41533 | 6.187
0.35 | 0.47142 | 7.461
0.36 | 0.53422 | 8.984
0.37 | 0.6 | 10.817
0.38 | 0.6795 | 13.007
0.39 | 0.7742 | 15.627
0.4 | 0.8814 | 18.762
0.41 | 1.0027 | 22.565
0.42 | 1.1503 | 27.11
0.43 | 1.3187 | 32.648
0.44 | 1.5146 | 39.225
0.45 | 1.7458 | 47.185
0.46 | 2.0255 | 56.722
0.47 | 2.356 | 67.98
0.48 | 2.7384 | 81.68
0.49 | 3.2085 | 97.94
0.5 | 3.7785 | 117.62