## Diode Characteristic (uA-mm)
VGS (V) | VDS = 0.000 V | VDS = 0.500 V
-1.25 | -4.5839 | -12.767
-1.24 | -4.3959 | -12.33
-1.23 | -4.2446 | -11.885
-1.22 | -4.078 | -11.567
-1.21 | -3.926 | -11.118
-1.2 | -3.7709 | -10.798
-1.19 | -3.64 | -10.424
-1.18 | -3.4944 | -10.065
-1.17 | -3.3657 | -9.77
-1.16 | -3.2466 | -9.442
-1.15 | -3.1373 | -9.087
-1.14 | -3.0186 | -8.836
-1.13 | -2.8851 | -8.527
-1.12 | -2.7804 | -8.263
-1.11 | -2.684 | -7.978
-1.1 | -2.5726 | -7.694
-1.09 | -2.4843 | -7.453
-1.08 | -2.3971 | -7.162
-1.07 | -2.2817 | -6.943
-1.06 | -2.2015 | -6.706
-1.05 | -2.1064 | -6.495
-1.04 | -2.0357 | -6.256
-1.03 | -1.9579 | -6.043
-1.02 | -1.8787 | -5.839
-1.01 | -1.811 | -5.628
-1 | -1.7271 | -5.42
-0.99 | -1.6584 | -5.251
-0.98 | -1.5901 | -5.055
-0.97 | -1.5245 | -4.8732
-0.96 | -1.4675 | -4.7008
-0.95 | -1.4063 | -4.552
-0.94 | -1.3478 | -4.3749
-0.93 | -1.2985 | -4.2431
-0.92 | -1.2393 | -4.0885
-0.91 | -1.1893 | -3.9298
-0.9 | -1.1413 | -3.7921
-0.89 | -1.0931 | -3.6528
-0.88 | -1.0434 | -3.5195
-0.87 | -1.0033 | -3.3808
-0.86 | -0.9586 | -3.2818
-0.85 | -0.9198 | -3.1385
-0.84 | -0.8799 | -3.0312
-0.83 | -0.8409 | -2.9261
-0.82 | -0.8105 | -2.8175
-0.81 | -0.7747 | -2.6993
-0.8 | -0.7364 | -2.5993
-0.79 | -0.7097 | -2.5045
-0.78 | -0.6754 | -2.4085
-0.77 | -0.6388 | -2.3168
-0.76 | -0.6126 | -2.2217
-0.75 | -0.5858 | -2.134
-0.74 | -0.5598 | -2.0559
-0.73 | -0.535 | -1.9815
-0.72 | -0.5127 | -1.9087
-0.71 | -0.49052 | -1.8252
-0.7 | -0.46797 | -1.754
-0.69 | -0.44696 | -1.6894
-0.68 | -0.42839 | -1.6166
-0.67 | -0.40574 | -1.5497
-0.66 | -0.38786 | -1.4977
-0.65 | -0.36705 | -1.4269
-0.64 | -0.3503 | -1.3815
-0.63 | -0.33318 | -1.3335
-0.62 | -0.31543 | -1.2701
-0.61 | -0.29879 | -1.2201
-0.6 | -0.28612 | -1.1619
-0.59 | -0.27202 | -1.1242
-0.58 | -0.25891 | -1.0751
-0.57 | -0.24376 | -1.0302
-0.56 | -0.23031 | -0.9893
-0.55 | -0.21898 | -0.9448
-0.54 | -0.20659 | -0.9063
-0.53 | -0.19614 | -0.8661
-0.52 | -0.18727 | -0.8279
-0.51 | -0.17688 | -0.7974
-0.5 | -0.1685 | -0.7662
-0.49 | -0.15875 | -0.7365
-0.48 | -0.14934 | -0.7035
-0.47 | -0.14062 | -0.6714
-0.46 | -0.133 | -0.6425
-0.45 | -0.12526 | -0.6138
-0.44 | -0.11816 | -0.5922
-0.43 | -0.11048 | -0.564
-0.42 | -0.10396 | -0.5417
-0.41 | -0.09944 | -0.5172
-0.4 | -0.09377 | -0.4927
-0.39 | -0.08724 | -0.46966
-0.38 | -0.08195 | -0.44743
-0.37 | -0.07707 | -0.42855
-0.36 | -0.0721 | -0.40938
-0.35 | -0.06767 | -0.39117
-0.34 | -0.06355 | -0.37195
-0.33 | -0.05944 | -0.3537
-0.32 | -0.05504 | -0.33858
-0.31 | -0.05153 | -0.32246
-0.3 | -0.048679 | -0.30734
-0.29 | -0.045165 | -0.2889
-0.28 | -0.041976 | -0.27313
-0.27 | -0.039082 | -0.26093
-0.26 | -0.03649 | -0.24577
-0.25 | -0.033655 | -0.23165
-0.24 | -0.031224 | -0.2184
-0.23 | -0.028918 | -0.2057
-0.22 | -0.02672 | -0.19386
-0.21 | -0.024834 | -0.18153
-0.2 | -0.022876 | -0.16884
-0.19 | -0.020951 | -0.16017
-0.18 | -0.019197 | -0.14868
-0.17 | -0.017499 | -0.13801
-0.16 | -0.015888 | -0.12831
-0.15 | -0.014464 | -0.11971
-0.14 | -0.013148 | -0.1099
-0.13 | -0.011855 | -0.10119
-0.12 | -0.010761 | -0.09445
-0.11 | -0.009561 | -0.08601
-0.1 | -0.008638 | -0.0796
-0.09 | -0.007549 | -0.07302
-0.08 | -0.006719 | -0.06701
-0.07 | -0.005847 | -0.06042
-0.06 | -0.0049934 | -0.05553
-0.05 | -0.0040864 | -0.05038
-0.04 | -0.0033529 | -0.045999
-0.03 | -0.0025443 | -0.041666
-0.02 | -0.0017433 | -0.037369
-0.01 | -0.0009201 | -0.033622
0 | -3.27e-05 | -0.030048
0.01 | 0.0009279 | -0.026519
0.02 | 0.0019061 | -0.023584
0.03 | 0.0030435 | -0.019876
0.04 | 0.0042238 | -0.016668
0.05 | 0.0056099 | -0.01296
0.06 | 0.007086 | -0.009163
0.07 | 0.008802 | -0.0043831
0.08 | 0.010664 | 0.000924
0.09 | 0.012999 | 0.007176
0.1 | 0.015503 | 0.01504
0.11 | 0.018225 | 0.025299
0.12 | 0.021323 | 0.037944
0.13 | 0.025195 | 0.053915
0.14 | 0.029336 | 0.07381
0.15 | 0.034163 | 0.09964
0.16 | 0.039224 | 0.1322
0.17 | 0.045646 | 0.17236
0.18 | 0.052575 | 0.22309
0.19 | 0.05943 | 0.28509
0.2 | 0.0689 | 0.36311
0.21 | 0.07908 | 0.45928
0.22 | 0.09049 | 0.5733
0.23 | 0.10317 | 0.7116
0.24 | 0.11847 | 0.8814
0.25 | 0.13514 | 1.0902
0.26 | 0.15454 | 1.3357
0.27 | 0.17605 | 1.6357
0.28 | 0.20062 | 1.9974
0.29 | 0.2272 | 2.4263
0.3 | 0.2586 | 2.9507
0.31 | 0.29317 | 3.5767
0.32 | 0.3329 | 4.3276
0.33 | 0.37743 | 5.2086
0.34 | 0.42876 | 6.244
0.35 | 0.48364 | 7.527
0.36 | 0.54673 | 9.032
0.37 | 0.6107 | 10.9
0.38 | 0.6951 | 13.098
0.39 | 0.7877 | 15.766
0.4 | 0.8984 | 18.924
0.41 | 1.0243 | 22.749
0.42 | 1.1654 | 27.383
0.43 | 1.3363 | 32.862
0.44 | 1.5354 | 39.53
0.45 | 1.7714 | 47.522
0.46 | 2.0445 | 57.08
0.47 | 2.3719 | 68.55
0.48 | 2.7708 | 82.45
0.49 | 3.2297 | 98.98
0.5 | 3.8094 | 118.55