## Diode Characteristic (uA-mm)
VGS (V) | VDS = 0.000 V | VDS = 0.500 V
-1.25 | -2.6768 | -6.931
-1.24 | -2.6024 | -6.748
-1.23 | -2.5052 | -6.522
-1.22 | -2.4182 | -6.342
-1.21 | -2.3373 | -6.109
-1.2 | -2.255 | -5.935
-1.19 | -2.1742 | -5.75
-1.18 | -2.0925 | -5.567
-1.17 | -2.0339 | -5.401
-1.16 | -1.9459 | -5.218
-1.15 | -1.8891 | -5.07
-1.14 | -1.835 | -4.8971
-1.13 | -1.7624 | -4.7598
-1.12 | -1.7 | -4.5762
-1.11 | -1.637 | -4.4454
-1.1 | -1.5773 | -4.2996
-1.09 | -1.5225 | -4.1872
-1.08 | -1.4677 | -4.0405
-1.07 | -1.4194 | -3.9212
-1.06 | -1.3722 | -3.7871
-1.05 | -1.3212 | -3.6722
-1.04 | -1.2725 | -3.5661
-1.03 | -1.227 | -3.4588
-1.02 | -1.1885 | -3.3424
-1.01 | -1.1376 | -3.2378
-1 | -1.1049 | -3.1141
-0.99 | -1.0571 | -3.0106
-0.98 | -1.0208 | -2.9217
-0.97 | -0.9869 | -2.8089
-0.96 | -0.9501 | -2.7218
-0.95 | -0.9142 | -2.6372
-0.94 | -0.8779 | -2.542
-0.93 | -0.8411 | -2.4621
-0.92 | -0.814 | -2.3766
-0.91 | -0.7811 | -2.2957
-0.9 | -0.7512 | -2.2126
-0.89 | -0.7215 | -2.1515
-0.88 | -0.6978 | -2.0754
-0.87 | -0.6717 | -2.0057
-0.86 | -0.6389 | -1.9499
-0.85 | -0.6152 | -1.8774
-0.84 | -0.5899 | -1.8144
-0.83 | -0.5699 | -1.7533
-0.82 | -0.5454 | -1.6769
-0.81 | -0.5257 | -1.6374
-0.8 | -0.506 | -1.563
-0.79 | -0.4845 | -1.5139
-0.78 | -0.46676 | -1.4674
-0.77 | -0.44497 | -1.4095
-0.76 | -0.42772 | -1.3628
-0.75 | -0.40887 | -1.3137
-0.74 | -0.39382 | -1.2698
-0.73 | -0.37415 | -1.2123
-0.72 | -0.35806 | -1.1833
-0.71 | -0.34478 | -1.1386
-0.7 | -0.33053 | -1.0914
-0.69 | -0.3172 | -1.0548
-0.68 | -0.30258 | -1.0162
-0.67 | -0.28945 | -0.9806
-0.66 | -0.27572 | -0.9456
-0.65 | -0.26484 | -0.9163
-0.64 | -0.25262 | -0.882
-0.63 | -0.23991 | -0.846
-0.62 | -0.22828 | -0.8166
-0.61 | -0.21949 | -0.7869
-0.6 | -0.20888 | -0.7561
-0.59 | -0.19753 | -0.728
-0.58 | -0.18757 | -0.6975
-0.57 | -0.17944 | -0.6738
-0.56 | -0.17191 | -0.6512
-0.55 | -0.16319 | -0.6252
-0.54 | -0.1553 | -0.5991
-0.53 | -0.14847 | -0.5767
-0.52 | -0.14017 | -0.5579
-0.51 | -0.13353 | -0.5344
-0.5 | -0.12657 | -0.5123
-0.49 | -0.1202 | -0.49522
-0.48 | -0.11343 | -0.47727
-0.47 | -0.10771 | -0.45666
-0.46 | -0.10239 | -0.43805
-0.45 | -0.09662 | -0.42189
-0.44 | -0.09118 | -0.40404
-0.43 | -0.0863 | -0.38626
-0.42 | -0.08161 | -0.37271
-0.41 | -0.07731 | -0.35293
-0.4 | -0.07299 | -0.33898
-0.39 | -0.06855 | -0.32366
-0.38 | -0.06445 | -0.31255
-0.37 | -0.06076 | -0.29786
-0.36 | -0.05757 | -0.28268
-0.35 | -0.0543 | -0.27174
-0.34 | -0.05069 | -0.2575
-0.33 | -0.04823 | -0.24552
-0.32 | -0.045462 | -0.23335
-0.31 | -0.042468 | -0.22031
-0.3 | -0.039979 | -0.20982
-0.29 | -0.037287 | -0.19826
-0.28 | -0.035141 | -0.18755
-0.27 | -0.032457 | -0.17644
-0.26 | -0.030715 | -0.16686
-0.25 | -0.028597 | -0.15753
-0.24 | -0.026794 | -0.14951
-0.23 | -0.024748 | -0.13834
-0.22 | -0.02316 | -0.12983
-0.21 | -0.02155 | -0.12123
-0.2 | -0.019941 | -0.11361
-0.19 | -0.018444 | -0.10536
-0.18 | -0.017166 | -0.09761
-0.17 | -0.015859 | -0.0907
-0.16 | -0.014584 | -0.08431
-0.15 | -0.013459 | -0.07826
-0.14 | -0.012389 | -0.07226
-0.13 | -0.011341 | -0.06691
-0.12 | -0.010344 | -0.06127
-0.11 | -0.009396 | -0.05625
-0.1 | -0.008556 | -0.05244
-0.09 | -0.007733 | -0.047925
-0.08 | -0.006832 | -0.043941
-0.07 | -0.006097 | -0.040385
-0.06 | -0.005355 | -0.037025
-0.05 | -0.0045897 | -0.034176
-0.04 | -0.0037984 | -0.030888
-0.03 | -0.0030857 | -0.028027
-0.02 | -0.0022434 | -0.02519
-0.01 | -0.0014701 | -0.023202
0 | -0.0005776 | -0.020762
0.01 | 0.0003178 | -0.018395
0.02 | 0.0013798 | -0.016699
0.03 | 0.0024299 | -0.014455
0.04 | 0.003672 | -0.01236
0.05 | 0.0049157 | -0.009957
0.06 | 0.006277 | -0.007417
0.07 | 0.008024 | -0.0042576
0.08 | 0.009783 | -0.0005205
0.09 | 0.01157 | 0.0040895
0.1 | 0.013875 | 0.01013
0.11 | 0.016368 | 0.017582
0.12 | 0.019126 | 0.027684
0.13 | 0.021892 | 0.040095
0.14 | 0.025513 | 0.056053
0.15 | 0.029258 | 0.07623
0.16 | 0.033748 | 0.10234
0.17 | 0.038205 | 0.13498
0.18 | 0.04402 | 0.17543
0.19 | 0.049937 | 0.22653
0.2 | 0.05632 | 0.28846
0.21 | 0.06485 | 0.36696
0.22 | 0.07401 | 0.46193
0.23 | 0.08363 | 0.5748
0.24 | 0.09498 | 0.7169
0.25 | 0.10804 | 0.8942
0.26 | 0.12343 | 1.0986
0.27 | 0.14013 | 1.3517
0.28 | 0.15794 | 1.6582
0.29 | 0.17937 | 2.0206
0.3 | 0.20371 | 2.4782
0.31 | 0.23191 | 3.013
0.32 | 0.26322 | 3.6561
0.33 | 0.29703 | 4.4303
0.34 | 0.33817 | 5.3639
0.35 | 0.38377 | 6.451
0.36 | 0.43739 | 7.778
0.37 | 0.49934 | 9.407
0.38 | 0.56819 | 11.355
0.39 | 0.6388 | 13.664
0.4 | 0.7358 | 16.465
0.41 | 0.8407 | 19.844
0.42 | 0.9728 | 23.957
0.43 | 1.1249 | 28.767
0.44 | 1.2996 | 34.666
0.45 | 1.5114 | 41.693
0.46 | 1.7652 | 50.273
0.47 | 2.0712 | 60.29
0.48 | 2.4349 | 72.37
0.49 | 2.8774 | 87.14
0.5 | 3.4172 | 104.34