## Diode Characteristic (uA-mm)
VGS (V) | VDS = 0.000 V | VDS = 0.500 V
-1.25 | -2.8826 | -7.321
-1.24 | -2.793 | -7.027
-1.23 | -2.6857 | -6.843
-1.22 | -2.5989 | -6.629
-1.21 | -2.5153 | -6.424
-1.2 | -2.4192 | -6.268
-1.19 | -2.339 | -6.039
-1.18 | -2.2713 | -5.859
-1.17 | -2.1793 | -5.651
-1.16 | -2.1041 | -5.496
-1.15 | -2.0398 | -5.318
-1.14 | -1.9717 | -5.139
-1.13 | -1.8896 | -5.005
-1.12 | -1.8335 | -4.7868
-1.11 | -1.7603 | -4.6477
-1.1 | -1.7007 | -4.4909
-1.09 | -1.6501 | -4.3366
-1.08 | -1.5877 | -4.1996
-1.07 | -1.5288 | -4.0593
-1.06 | -1.478 | -3.916
-1.05 | -1.4149 | -3.7801
-1.04 | -1.3713 | -3.6804
-1.03 | -1.3232 | -3.5448
-1.02 | -1.274 | -3.4354
-1.01 | -1.2292 | -3.3396
-1 | -1.1833 | -3.206
-0.99 | -1.1434 | -3.1265
-0.98 | -1.0999 | -3.0229
-0.97 | -1.0625 | -2.9104
-0.96 | -1.023 | -2.8075
-0.95 | -0.9874 | -2.7166
-0.94 | -0.9477 | -2.6361
-0.93 | -0.9149 | -2.5491
-0.92 | -0.8758 | -2.4562
-0.91 | -0.8462 | -2.3574
-0.9 | -0.8134 | -2.281
-0.89 | -0.7868 | -2.2038
-0.88 | -0.7496 | -2.1234
-0.87 | -0.726 | -2.0719
-0.86 | -0.6931 | -1.9959
-0.85 | -0.6663 | -1.9186
-0.84 | -0.6456 | -1.864
-0.83 | -0.6116 | -1.7973
-0.82 | -0.5907 | -1.7451
-0.81 | -0.5664 | -1.6691
-0.8 | -0.5457 | -1.6128
-0.79 | -0.5229 | -1.557
-0.78 | -0.50394 | -1.4988
-0.77 | -0.48157 | -1.4455
-0.76 | -0.46051 | -1.4001
-0.75 | -0.44316 | -1.3487
-0.74 | -0.42449 | -1.3036
-0.73 | -0.4061 | -1.25
-0.72 | -0.38707 | -1.2064
-0.71 | -0.37248 | -1.1601
-0.7 | -0.35656 | -1.1163
-0.69 | -0.34176 | -1.0718
-0.68 | -0.32572 | -1.0371
-0.67 | -0.31065 | -1.0008
-0.66 | -0.29883 | -0.9628
-0.65 | -0.28417 | -0.9258
-0.64 | -0.27283 | -0.8872
-0.63 | -0.25869 | -0.8531
-0.62 | -0.24585 | -0.8257
-0.61 | -0.23626 | -0.7925
-0.6 | -0.22549 | -0.7639
-0.59 | -0.21587 | -0.7343
-0.58 | -0.20494 | -0.7055
-0.57 | -0.19458 | -0.6801
-0.56 | -0.18638 | -0.6525
-0.55 | -0.17706 | -0.6323
-0.54 | -0.16787 | -0.6061
-0.53 | -0.15931 | -0.5786
-0.52 | -0.15114 | -0.5564
-0.51 | -0.14368 | -0.5365
-0.5 | -0.13748 | -0.516
-0.49 | -0.12984 | -0.49745
-0.48 | -0.12278 | -0.47792
-0.47 | -0.11591 | -0.45743
-0.46 | -0.11077 | -0.43756
-0.45 | -0.10481 | -0.42034
-0.44 | -0.09932 | -0.40353
-0.43 | -0.09313 | -0.38669
-0.42 | -0.08808 | -0.37093
-0.41 | -0.08326 | -0.35404
-0.4 | -0.07853 | -0.33995
-0.39 | -0.07365 | -0.323
-0.38 | -0.0696 | -0.31006
-0.37 | -0.06577 | -0.29574
-0.36 | -0.06224 | -0.28251
-0.35 | -0.05815 | -0.26927
-0.34 | -0.05463 | -0.25707
-0.33 | -0.05127 | -0.24367
-0.32 | -0.048657 | -0.23263
-0.31 | -0.045995 | -0.21978
-0.3 | -0.043252 | -0.20964
-0.29 | -0.03997 | -0.1986
-0.28 | -0.037525 | -0.18716
-0.27 | -0.035063 | -0.1773
-0.26 | -0.032973 | -0.16727
-0.25 | -0.030439 | -0.15938
-0.24 | -0.028524 | -0.14792
-0.23 | -0.026452 | -0.13893
-0.22 | -0.024769 | -0.13063
-0.21 | -0.022808 | -0.1211
-0.2 | -0.021304 | -0.11381
-0.19 | -0.019621 | -0.10577
-0.18 | -0.018407 | -0.09694
-0.17 | -0.016699 | -0.09121
-0.16 | -0.015489 | -0.08438
-0.15 | -0.014084 | -0.07876
-0.14 | -0.01311 | -0.07286
-0.13 | -0.011755 | -0.06697
-0.12 | -0.010839 | -0.06228
-0.11 | -0.00982 | -0.05709
-0.1 | -0.009022 | -0.0532
-0.09 | -0.007896 | -0.048653
-0.08 | -0.007151 | -0.044557
-0.07 | -0.00628 | -0.040671
-0.06 | -0.005604 | -0.037511
-0.05 | -0.004688 | -0.03426
-0.04 | -0.0038932 | -0.031372
-0.03 | -0.0030993 | -0.028515
-0.02 | -0.0022444 | -0.02588
-0.01 | -0.0014036 | -0.023279
0 | -0.0004654 | -0.020954
0.01 | 0.0005647 | -0.018798
0.02 | 0.0015431 | -0.016803
0.03 | 0.0027701 | -0.01459
0.04 | 0.0039175 | -0.012318
0.05 | 0.0053905 | -0.009785
0.06 | 0.006885 | -0.007115
0.07 | 0.008542 | -0.0038521
0.08 | 0.010348 | -1.1e-05
0.09 | 0.012618 | 0.0047468
0.1 | 0.014916 | 0.010853
0.11 | 0.017363 | 0.018531
0.12 | 0.020173 | 0.02853
0.13 | 0.023663 | 0.041102
0.14 | 0.027266 | 0.057
0.15 | 0.031179 | 0.07723
0.16 | 0.03578 | 0.10365
0.17 | 0.040986 | 0.13557
0.18 | 0.046865 | 0.17662
0.19 | 0.053079 | 0.22681
0.2 | 0.05912 | 0.2882
0.21 | 0.06811 | 0.36545
0.22 | 0.07709 | 0.45827
0.23 | 0.08815 | 0.5696
0.24 | 0.10003 | 0.7113
0.25 | 0.11326 | 0.8815
0.26 | 0.12846 | 1.0899
0.27 | 0.14598 | 1.3389
0.28 | 0.16558 | 1.6382
0.29 | 0.18692 | 2.0039
0.3 | 0.21103 | 2.4388
0.31 | 0.23959 | 2.9644
0.32 | 0.27124 | 3.5945
0.33 | 0.30809 | 4.3604
0.34 | 0.34875 | 5.2602
0.35 | 0.39438 | 6.317
0.36 | 0.4491 | 7.645
0.37 | 0.51123 | 9.222
0.38 | 0.5721 | 11.131
0.39 | 0.6566 | 13.398
0.4 | 0.7523 | 16.112
0.41 | 0.8606 | 19.423
0.42 | 0.9925 | 23.446
0.43 | 1.1453 | 28.206
0.44 | 1.3205 | 33.925
0.45 | 1.5362 | 40.871
0.46 | 1.79 | 49.253
0.47 | 2.0966 | 59.08
0.48 | 2.4632 | 71.21
0.49 | 2.9102 | 85.4
0.5 | 3.4501 | 102.73