## Diode Characteristic (uA-mm)
VGS (V) | VDS = 0.000 V | VDS = 0.500 V
-1.25 | -3.2779 | -9.097
-1.24 | -3.1746 | -8.803
-1.23 | -3.0689 | -8.527
-1.22 | -2.9513 | -8.294
-1.21 | -2.844 | -8.004
-1.2 | -2.7403 | -7.771
-1.19 | -2.6347 | -7.531
-1.18 | -2.541 | -7.287
-1.17 | -2.4583 | -7.043
-1.16 | -2.3774 | -6.842
-1.15 | -2.2766 | -6.607
-1.14 | -2.2063 | -6.401
-1.13 | -2.1111 | -6.18
-1.12 | -2.0365 | -5.971
-1.11 | -1.966 | -5.78
-1.1 | -1.8967 | -5.616
-1.09 | -1.8161 | -5.411
-1.08 | -1.7499 | -5.254
-1.07 | -1.6887 | -5.07
-1.06 | -1.618 | -4.906
-1.05 | -1.5489 | -4.7407
-1.04 | -1.5002 | -4.5748
-1.03 | -1.4466 | -4.4393
-1.02 | -1.3815 | -4.2599
-1.01 | -1.3366 | -4.1509
-1 | -1.2847 | -3.9821
-0.99 | -1.2342 | -3.8619
-0.98 | -1.1881 | -3.7293
-0.97 | -1.1404 | -3.5995
-0.96 | -1.0973 | -3.4869
-0.95 | -1.0574 | -3.3634
-0.94 | -1.0141 | -3.2522
-0.93 | -0.9714 | -3.1605
-0.92 | -0.9304 | -3.0369
-0.91 | -0.8918 | -2.927
-0.9 | -0.8593 | -2.833
-0.89 | -0.8271 | -2.7414
-0.88 | -0.7948 | -2.6239
-0.87 | -0.7627 | -2.5453
-0.86 | -0.7298 | -2.4617
-0.85 | -0.702 | -2.3642
-0.84 | -0.6736 | -2.2902
-0.83 | -0.6438 | -2.2053
-0.82 | -0.6161 | -2.118
-0.81 | -0.5879 | -2.0353
-0.8 | -0.5636 | -1.9759
-0.79 | -0.5357 | -1.911
-0.78 | -0.5143 | -1.8241
-0.77 | -0.49615 | -1.7635
-0.76 | -0.47537 | -1.6957
-0.75 | -0.45247 | -1.6459
-0.74 | -0.43417 | -1.5784
-0.73 | -0.41494 | -1.5232
-0.72 | -0.39693 | -1.4541
-0.71 | -0.37976 | -1.4029
-0.7 | -0.36281 | -1.3548
-0.69 | -0.34607 | -1.3015
-0.68 | -0.33118 | -1.2537
-0.67 | -0.31512 | -1.2127
-0.66 | -0.30117 | -1.1674
-0.65 | -0.28715 | -1.13
-0.64 | -0.27217 | -1.0834
-0.63 | -0.25982 | -1.0401
-0.62 | -0.24782 | -0.9967
-0.61 | -0.23613 | -0.9608
-0.6 | -0.22524 | -0.9254
-0.59 | -0.21325 | -0.8945
-0.58 | -0.20346 | -0.8487
-0.57 | -0.1915 | -0.8157
-0.56 | -0.18324 | -0.7849
-0.55 | -0.17216 | -0.7561
-0.54 | -0.16484 | -0.7209
-0.53 | -0.15543 | -0.691
-0.52 | -0.1469 | -0.6653
-0.51 | -0.14021 | -0.6368
-0.5 | -0.1323 | -0.6132
-0.49 | -0.12576 | -0.5884
-0.48 | -0.11931 | -0.5614
-0.47 | -0.11161 | -0.5431
-0.46 | -0.10617 | -0.5157
-0.45 | -0.10045 | -0.50014
-0.44 | -0.09482 | -0.47857
-0.43 | -0.08935 | -0.45529
-0.42 | -0.08384 | -0.43571
-0.41 | -0.0793 | -0.41828
-0.4 | -0.0745 | -0.39883
-0.39 | -0.07048 | -0.38253
-0.38 | -0.06616 | -0.36484
-0.37 | -0.06188 | -0.3509
-0.36 | -0.05836 | -0.33517
-0.35 | -0.05453 | -0.31943
-0.34 | -0.05136 | -0.30389
-0.33 | -0.048245 | -0.29219
-0.32 | -0.045161 | -0.27694
-0.31 | -0.042188 | -0.26364
-0.3 | -0.039305 | -0.25002
-0.29 | -0.036635 | -0.2371
-0.28 | -0.034044 | -0.22393
-0.27 | -0.03192 | -0.21426
-0.26 | -0.029566 | -0.20191
-0.25 | -0.027486 | -0.18982
-0.24 | -0.025609 | -0.17941
-0.23 | -0.023801 | -0.16845
-0.22 | -0.022025 | -0.1577
-0.21 | -0.020348 | -0.14713
-0.2 | -0.018835 | -0.1374
-0.19 | -0.01721 | -0.12783
-0.18 | -0.015884 | -0.11867
-0.17 | -0.0145 | -0.10992
-0.16 | -0.013279 | -0.10323
-0.15 | -0.012109 | -0.09504
-0.14 | -0.011006 | -0.08805
-0.13 | -0.010081 | -0.08122
-0.12 | -0.009057 | -0.07436
-0.11 | -0.00813 | -0.06859
-0.1 | -0.007264 | -0.06236
-0.09 | -0.006459 | -0.05763
-0.08 | -0.0057 | -0.05224
-0.07 | -0.0049811 | -0.047402
-0.06 | -0.0042413 | -0.043015
-0.05 | -0.0035578 | -0.039337
-0.04 | -0.0028576 | -0.035654
-0.03 | -0.0021878 | -0.03227
-0.02 | -0.0014794 | -0.02915
-0.01 | -0.0007803 | -0.025985
0 | -1.86e-05 | -0.022754
0.01 | 0.0008206 | -0.020064
0.02 | 0.0016386 | -0.017603
0.03 | 0.0025949 | -0.015143
0.04 | 0.0036089 | -0.012312
0.05 | 0.0047357 | -0.009549
0.06 | 0.006051 | -0.006417
0.07 | 0.007462 | -0.0028024
0.08 | 0.009064 | 0.0014841
0.09 | 0.010903 | 0.006734
0.1 | 0.013063 | 0.013308
0.11 | 0.015386 | 0.021857
0.12 | 0.018124 | 0.032619
0.13 | 0.021136 | 0.046664
0.14 | 0.024767 | 0.06364
0.15 | 0.028745 | 0.08548
0.16 | 0.033258 | 0.11402
0.17 | 0.038272 | 0.14977
0.18 | 0.04454 | 0.19385
0.19 | 0.051305 | 0.24857
0.2 | 0.05803 | 0.31544
0.21 | 0.06725 | 0.39959
0.22 | 0.07703 | 0.50225
0.23 | 0.08845 | 0.6204
0.24 | 0.10162 | 0.7717
0.25 | 0.11661 | 0.9571
0.26 | 0.13359 | 1.1789
0.27 | 0.15237 | 1.4524
0.28 | 0.17366 | 1.7752
0.29 | 0.19768 | 2.1683
0.3 | 0.22624 | 2.6375
0.31 | 0.2571 | 3.2041
0.32 | 0.29227 | 3.8836
0.33 | 0.33299 | 4.7016
0.34 | 0.37862 | 5.683
0.35 | 0.43245 | 6.818
0.36 | 0.49174 | 8.209
0.37 | 0.55905 | 9.936
0.38 | 0.6277 | 11.946
0.39 | 0.7171 | 14.4
0.4 | 0.8209 | 17.26
0.41 | 0.9409 | 20.767
0.42 | 1.081 | 24.999
0.43 | 1.2415 | 30.05
0.44 | 1.4388 | 36.15
0.45 | 1.6731 | 43.46
0.46 | 1.9462 | 52.348
0.47 | 2.2711 | 62.71
0.48 | 2.6665 | 75.36
0.49 | 3.1342 | 90.53
0.5 | 3.6905 | 108.5