## Diode Characteristic (uA-mm)
VGS (V) | VDS = 0.000 V | VDS = 0.500 V
-1.25 | -3.9635 | -11.036
-1.24 | -3.8374 | -10.655
-1.23 | -3.6784 | -10.332
-1.22 | -3.5527 | -10.015
-1.21 | -3.4343 | -9.676
-1.2 | -3.3075 | -9.342
-1.19 | -3.1874 | -9.057
-1.18 | -3.066 | -8.797
-1.17 | -2.9336 | -8.507
-1.16 | -2.8385 | -8.248
-1.15 | -2.7372 | -7.978
-1.14 | -2.6437 | -7.71
-1.13 | -2.5406 | -7.427
-1.12 | -2.4474 | -7.188
-1.11 | -2.3434 | -6.969
-1.1 | -2.2569 | -6.732
-1.09 | -2.1743 | -6.525
-1.08 | -2.091 | -6.306
-1.07 | -2.0186 | -6.094
-1.06 | -1.9339 | -5.89
-1.05 | -1.8617 | -5.711
-1.04 | -1.7877 | -5.496
-1.03 | -1.7189 | -5.34
-1.02 | -1.6542 | -5.143
-1.01 | -1.5885 | -4.9702
-1 | -1.5325 | -4.8041
-0.99 | -1.4776 | -4.6518
-0.98 | -1.412 | -4.4699
-0.97 | -1.3601 | -4.3236
-0.96 | -1.3115 | -4.1792
-0.95 | -1.2598 | -4.0246
-0.94 | -1.2065 | -3.8957
-0.93 | -1.1629 | -3.7803
-0.92 | -1.1134 | -3.6194
-0.91 | -1.0654 | -3.4964
-0.9 | -1.0235 | -3.3691
-0.89 | -0.9804 | -3.2697
-0.88 | -0.9417 | -3.1381
-0.87 | -0.8984 | -3.0431
-0.86 | -0.864 | -2.935
-0.85 | -0.8312 | -2.8269
-0.84 | -0.7967 | -2.7164
-0.83 | -0.7588 | -2.6374
-0.82 | -0.7258 | -2.532
-0.81 | -0.6955 | -2.4326
-0.8 | -0.6664 | -2.3417
-0.79 | -0.6383 | -2.2568
-0.78 | -0.6141 | -2.1775
-0.77 | -0.586 | -2.0957
-0.76 | -0.5564 | -2.0301
-0.75 | -0.5348 | -1.9437
-0.74 | -0.5103 | -1.8789
-0.73 | -0.48952 | -1.8077
-0.72 | -0.46638 | -1.74
-0.71 | -0.44571 | -1.6754
-0.7 | -0.42675 | -1.6066
-0.69 | -0.40542 | -1.5479
-0.68 | -0.38913 | -1.4893
-0.67 | -0.37174 | -1.4273
-0.66 | -0.35228 | -1.3687
-0.65 | -0.33517 | -1.3146
-0.64 | -0.31747 | -1.273
-0.63 | -0.3035 | -1.2124
-0.62 | -0.28635 | -1.169
-0.61 | -0.27065 | -1.1283
-0.6 | -0.25957 | -1.0798
-0.59 | -0.24581 | -1.0433
-0.58 | -0.23538 | -0.9981
-0.57 | -0.22261 | -0.9561
-0.56 | -0.21059 | -0.9184
-0.55 | -0.20036 | -0.8823
-0.54 | -0.19002 | -0.8461
-0.53 | -0.18124 | -0.8118
-0.52 | -0.17084 | -0.779
-0.51 | -0.16151 | -0.7497
-0.5 | -0.15301 | -0.718
-0.49 | -0.14529 | -0.6908
-0.48 | -0.13631 | -0.6613
-0.47 | -0.13037 | -0.6309
-0.46 | -0.12186 | -0.6035
-0.45 | -0.11613 | -0.5787
-0.44 | -0.10826 | -0.5544
-0.43 | -0.10252 | -0.5323
-0.42 | -0.09632 | -0.5115
-0.41 | -0.08968 | -0.49087
-0.4 | -0.08464 | -0.47069
-0.39 | -0.07967 | -0.44962
-0.38 | -0.07526 | -0.42961
-0.37 | -0.07062 | -0.40937
-0.36 | -0.06641 | -0.39187
-0.35 | -0.06248 | -0.37406
-0.34 | -0.05822 | -0.35773
-0.33 | -0.05449 | -0.34414
-0.32 | -0.05083 | -0.32623
-0.31 | -0.04812 | -0.30941
-0.3 | -0.044918 | -0.2942
-0.29 | -0.042269 | -0.28012
-0.28 | -0.038994 | -0.26563
-0.27 | -0.03656 | -0.25348
-0.26 | -0.033817 | -0.23821
-0.25 | -0.031332 | -0.22491
-0.24 | -0.029005 | -0.21171
-0.23 | -0.026942 | -0.20051
-0.22 | -0.02488 | -0.18862
-0.21 | -0.022956 | -0.17672
-0.2 | -0.020982 | -0.16506
-0.19 | -0.019368 | -0.15446
-0.18 | -0.017829 | -0.1426
-0.17 | -0.016295 | -0.13397
-0.16 | -0.014805 | -0.12448
-0.15 | -0.013537 | -0.11434
-0.14 | -0.012238 | -0.10579
-0.13 | -0.011156 | -0.09717
-0.12 | -0.010007 | -0.0893
-0.11 | -0.009036 | -0.083
-0.1 | -0.008066 | -0.0759
-0.09 | -0.007158 | -0.06859
-0.08 | -0.006279 | -0.06365
-0.07 | -0.005476 | -0.05818
-0.06 | -0.0046955 | -0.05286
-0.05 | -0.0039204 | -0.047662
-0.04 | -0.0031376 | -0.043606
-0.03 | -0.0024188 | -0.038901
-0.02 | -0.0016311 | -0.035207
-0.01 | -0.0008635 | -0.031742
0 | -2.12e-05 | -0.027511
0.01 | 0.0008779 | -0.024668
0.02 | 0.0017783 | -0.021262
0.03 | 0.0028509 | -0.018558
0.04 | 0.0039443 | -0.015156
0.05 | 0.0052374 | -0.01193
0.06 | 0.006565 | -0.008259
0.07 | 0.008144 | -0.0041336
0.08 | 0.009955 | 0.0006735
0.09 | 0.012005 | 0.006519
0.1 | 0.014312 | 0.013754
0.11 | 0.016941 | 0.022866
0.12 | 0.019922 | 0.034495
0.13 | 0.023527 | 0.049428
0.14 | 0.027431 | 0.06757
0.15 | 0.031705 | 0.09068
0.16 | 0.037051 | 0.12075
0.17 | 0.042963 | 0.15802
0.18 | 0.049585 | 0.20444
0.19 | 0.05661 | 0.26234
0.2 | 0.06556 | 0.33268
0.21 | 0.07549 | 0.42018
0.22 | 0.08644 | 0.52685
0.23 | 0.09967 | 0.6488
0.24 | 0.11384 | 0.8102
0.25 | 0.13061 | 1.0039
0.26 | 0.14943 | 1.2361
0.27 | 0.1702 | 1.5175
0.28 | 0.19416 | 1.8565
0.29 | 0.22121 | 2.267
0.3 | 0.25232 | 2.7521
0.31 | 0.28676 | 3.35
0.32 | 0.32686 | 4.0559
0.33 | 0.36986 | 4.8969
0.34 | 0.42032 | 5.871
0.35 | 0.47701 | 7.087
0.36 | 0.54331 | 8.532
0.37 | 0.6075 | 10.298
0.38 | 0.6923 | 12.401
0.39 | 0.7903 | 14.906
0.4 | 0.9023 | 17.896
0.41 | 1.0312 | 21.543
0.42 | 1.1817 | 25.913
0.43 | 1.3607 | 31.152
0.44 | 1.5611 | 37.389
0.45 | 1.8077 | 44.911
0.46 | 2.0986 | 54.087
0.47 | 2.433 | 64.79
0.48 | 2.8472 | 77.88
0.49 | 3.3434 | 93.47
0.5 | 3.937 | 112.15