## Diode Characteristic (uA-mm)
VGS (V) | VDS = 0.000 V | VDS = 0.500 V
-1.25 | -4.2191 | -11.894
-1.24 | -4.0561 | -11.521
-1.23 | -3.8913 | -11.074
-1.22 | -3.7593 | -10.751
-1.21 | -3.6117 | -10.346
-1.2 | -3.4827 | -10.018
-1.19 | -3.3487 | -9.761
-1.18 | -3.2299 | -9.456
-1.17 | -3.1091 | -9.126
-1.16 | -3.0018 | -8.835
-1.15 | -2.8843 | -8.55
-1.14 | -2.7779 | -8.282
-1.13 | -2.6649 | -7.975
-1.12 | -2.5684 | -7.733
-1.11 | -2.4738 | -7.498
-1.1 | -2.3727 | -7.218
-1.09 | -2.2919 | -6.974
-1.08 | -2.2005 | -6.764
-1.07 | -2.1157 | -6.547
-1.06 | -2.0394 | -6.335
-1.05 | -1.9599 | -6.099
-1.04 | -1.8858 | -5.869
-1.03 | -1.8129 | -5.685
-1.02 | -1.7341 | -5.492
-1.01 | -1.6689 | -5.266
-1 | -1.5995 | -5.104
-0.99 | -1.5387 | -4.9521
-0.98 | -1.4772 | -4.8083
-0.97 | -1.4148 | -4.6028
-0.96 | -1.3662 | -4.4425
-0.95 | -1.3001 | -4.2894
-0.94 | -1.256 | -4.1373
-0.93 | -1.1999 | -4.0167
-0.92 | -1.1508 | -3.8642
-0.91 | -1.1078 | -3.728
-0.9 | -1.0552 | -3.5879
-0.89 | -1.0063 | -3.4529
-0.88 | -0.9724 | -3.3454
-0.87 | -0.9332 | -3.2146
-0.86 | -0.8931 | -3.094
-0.85 | -0.854 | -2.9977
-0.84 | -0.818 | -2.8744
-0.83 | -0.7799 | -2.7669
-0.82 | -0.7479 | -2.671
-0.81 | -0.715 | -2.5873
-0.8 | -0.6868 | -2.4884
-0.79 | -0.6554 | -2.3843
-0.78 | -0.6238 | -2.2989
-0.77 | -0.6 | -2.2111
-0.76 | -0.5705 | -2.1265
-0.75 | -0.5448 | -2.0329
-0.74 | -0.5201 | -1.9542
-0.73 | -0.4987 | -1.8754
-0.72 | -0.47588 | -1.8083
-0.71 | -0.45307 | -1.7402
-0.7 | -0.43187 | -1.6785
-0.69 | -0.41218 | -1.6147
-0.68 | -0.3924 | -1.5555
-0.67 | -0.37343 | -1.4819
-0.66 | -0.35589 | -1.4339
-0.65 | -0.3387 | -1.3782
-0.64 | -0.31957 | -1.3285
-0.63 | -0.30606 | -1.273
-0.62 | -0.29117 | -1.2197
-0.61 | -0.27786 | -1.1705
-0.6 | -0.26374 | -1.124
-0.59 | -0.25095 | -1.0767
-0.58 | -0.23743 | -1.0351
-0.57 | -0.22462 | -0.9933
-0.56 | -0.21362 | -0.9531
-0.55 | -0.20238 | -0.9104
-0.54 | -0.1909 | -0.8724
-0.53 | -0.18127 | -0.8388
-0.52 | -0.17181 | -0.7994
-0.51 | -0.16144 | -0.7642
-0.5 | -0.15329 | -0.7306
-0.49 | -0.14367 | -0.7029
-0.48 | -0.13619 | -0.6736
-0.47 | -0.12849 | -0.643
-0.46 | -0.12096 | -0.6134
-0.45 | -0.11476 | -0.5877
-0.44 | -0.1084 | -0.5624
-0.43 | -0.10221 | -0.5433
-0.42 | -0.09573 | -0.5196
-0.41 | -0.09032 | -0.495
-0.4 | -0.08479 | -0.4746
-0.39 | -0.07981 | -0.4555
-0.38 | -0.0748 | -0.43296
-0.37 | -0.07122 | -0.41449
-0.36 | -0.06602 | -0.39518
-0.35 | -0.06158 | -0.3789
-0.34 | -0.05757 | -0.36098
-0.33 | -0.05456 | -0.34196
-0.32 | -0.05057 | -0.32643
-0.31 | -0.047548 | -0.31312
-0.3 | -0.044464 | -0.29772
-0.29 | -0.041497 | -0.27919
-0.28 | -0.038676 | -0.2657
-0.27 | -0.035868 | -0.25215
-0.26 | -0.033143 | -0.23901
-0.25 | -0.031056 | -0.22536
-0.24 | -0.02856 | -0.21215
-0.23 | -0.026579 | -0.19893
-0.22 | -0.024478 | -0.18731
-0.21 | -0.022669 | -0.17603
-0.2 | -0.020754 | -0.16466
-0.19 | -0.019239 | -0.15381
-0.18 | -0.017547 | -0.14229
-0.17 | -0.016056 | -0.1327
-0.16 | -0.014776 | -0.12268
-0.15 | -0.013383 | -0.1139
-0.14 | -0.012163 | -0.10481
-0.13 | -0.011008 | -0.09615
-0.12 | -0.009958 | -0.08858
-0.11 | -0.008951 | -0.08091
-0.1 | -0.008004 | -0.07494
-0.09 | -0.007078 | -0.06874
-0.08 | -0.006189 | -0.06257
-0.07 | -0.005432 | -0.05678
-0.06 | -0.0046433 | -0.05146
-0.05 | -0.0038734 | -0.047322
-0.04 | -0.0031369 | -0.042446
-0.03 | -0.0023817 | -0.038251
-0.02 | -0.0016103 | -0.034925
-0.01 | -0.0008476 | -0.031025
0 | -2.15e-05 | -0.027182
0.01 | 0.0008759 | -0.024094
0.02 | 0.0017678 | -0.021237
0.03 | 0.0028195 | -0.018098
0.04 | 0.0038996 | -0.014887
0.05 | 0.0051362 | -0.011669
0.06 | 0.006521 | -0.008251
0.07 | 0.008136 | -0.0041263
0.08 | 0.009825 | 0.0006243
0.09 | 0.011861 | 0.006415
0.1 | 0.014264 | 0.013354
0.11 | 0.016891 | 0.022454
0.12 | 0.01988 | 0.03381
0.13 | 0.023301 | 0.048319
0.14 | 0.02733 | 0.06626
0.15 | 0.031681 | 0.0895
0.16 | 0.036864 | 0.11851
0.17 | 0.042645 | 0.15573
0.18 | 0.049298 | 0.20191
0.19 | 0.056845 | 0.2588
0.2 | 0.06483 | 0.32874
0.21 | 0.07497 | 0.41515
0.22 | 0.08622 | 0.5213
0.23 | 0.0992 | 0.6467
0.24 | 0.11295 | 0.8047
0.25 | 0.13 | 0.9987
0.26 | 0.14886 | 1.2323
0.27 | 0.16984 | 1.5154
0.28 | 0.19398 | 1.8491
0.29 | 0.22071 | 2.2558
0.3 | 0.25226 | 2.7532
0.31 | 0.28701 | 3.3347
0.32 | 0.32465 | 4.0477
0.33 | 0.3697 | 4.8933
0.34 | 0.41964 | 5.863
0.35 | 0.47739 | 7.101
0.36 | 0.54247 | 8.55
0.37 | 0.6075 | 10.32
0.38 | 0.6943 | 12.41
0.39 | 0.7913 | 14.93
0.4 | 0.9003 | 17.944
0.41 | 1.0336 | 21.57
0.42 | 1.1831 | 25.972
0.43 | 1.3619 | 31.223
0.44 | 1.5636 | 37.547
0.45 | 1.8063 | 45.018
0.46 | 2.0968 | 54.348
0.47 | 2.43 | 65.16
0.48 | 2.853 | 78.11
0.49 | 3.3378 | 93.95
0.5 | 3.9373 | 112.65