## Diode Characteristic (uA-mm)
VGS (V) | VDS = 0.000 V | VDS = 0.500 V
-1.25 | -3.9682 | -11.083
-1.24 | -3.8571 | -10.703
-1.23 | -3.7063 | -10.41
-1.22 | -3.5671 | -10.067
-1.21 | -3.4499 | -9.753
-1.2 | -3.3277 | -9.397
-1.19 | -3.206 | -9.12
-1.18 | -3.0792 | -8.798
-1.17 | -2.9605 | -8.508
-1.16 | -2.8494 | -8.216
-1.15 | -2.7453 | -7.979
-1.14 | -2.6385 | -7.696
-1.13 | -2.5331 | -7.49
-1.12 | -2.4525 | -7.215
-1.11 | -2.3608 | -6.993
-1.1 | -2.2703 | -6.757
-1.09 | -2.1889 | -6.503
-1.08 | -2.1044 | -6.323
-1.07 | -2.0195 | -6.096
-1.06 | -1.9427 | -5.902
-1.05 | -1.8657 | -5.685
-1.04 | -1.7901 | -5.494
-1.03 | -1.725 | -5.305
-1.02 | -1.654 | -5.119
-1.01 | -1.5944 | -4.9744
-1 | -1.5377 | -4.8054
-0.99 | -1.4747 | -4.6184
-0.98 | -1.4181 | -4.4669
-0.97 | -1.3587 | -4.2823
-0.96 | -1.2972 | -4.1305
-0.95 | -1.2516 | -3.9887
-0.94 | -1.1951 | -3.8564
-0.93 | -1.1514 | -3.7317
-0.92 | -1.099 | -3.586
-0.91 | -1.0585 | -3.4756
-0.9 | -1.0189 | -3.3295
-0.89 | -0.9765 | -3.2462
-0.88 | -0.9336 | -3.1242
-0.87 | -0.8931 | -3.0161
-0.86 | -0.8547 | -2.8917
-0.85 | -0.8241 | -2.7913
-0.84 | -0.7846 | -2.6863
-0.83 | -0.7495 | -2.5899
-0.82 | -0.717 | -2.4805
-0.81 | -0.6893 | -2.4075
-0.8 | -0.658 | -2.3271
-0.79 | -0.6279 | -2.2337
-0.78 | -0.602 | -2.1431
-0.77 | -0.5744 | -2.0697
-0.76 | -0.5503 | -2.0002
-0.75 | -0.5257 | -1.9345
-0.74 | -0.50488 | -1.8505
-0.73 | -0.47838 | -1.7837
-0.72 | -0.45719 | -1.7028
-0.71 | -0.43459 | -1.6371
-0.7 | -0.41678 | -1.5784
-0.69 | -0.39727 | -1.5227
-0.68 | -0.37906 | -1.454
-0.67 | -0.36048 | -1.4026
-0.66 | -0.3418 | -1.3453
-0.65 | -0.32656 | -1.3026
-0.64 | -0.31121 | -1.2493
-0.63 | -0.29503 | -1.1965
-0.62 | -0.28184 | -1.1506
-0.61 | -0.26709 | -1.1093
-0.6 | -0.25381 | -1.0612
-0.59 | -0.24217 | -1.0189
-0.58 | -0.22764 | -0.9761
-0.57 | -0.21631 | -0.9326
-0.56 | -0.20541 | -0.8971
-0.55 | -0.1947 | -0.8601
-0.54 | -0.18453 | -0.8283
-0.53 | -0.17461 | -0.7899
-0.52 | -0.16527 | -0.7598
-0.51 | -0.15744 | -0.7272
-0.5 | -0.14834 | -0.7009
-0.49 | -0.14055 | -0.6725
-0.48 | -0.1316 | -0.6406
-0.47 | -0.12519 | -0.6135
-0.46 | -0.11794 | -0.5888
-0.45 | -0.11112 | -0.5611
-0.44 | -0.10439 | -0.5362
-0.43 | -0.09823 | -0.5118
-0.42 | -0.09319 | -0.49333
-0.41 | -0.08735 | -0.47487
-0.4 | -0.0821 | -0.45345
-0.39 | -0.07667 | -0.43233
-0.38 | -0.07215 | -0.41682
-0.37 | -0.06766 | -0.39304
-0.36 | -0.06357 | -0.37451
-0.35 | -0.05932 | -0.35942
-0.34 | -0.05586 | -0.34227
-0.33 | -0.05192 | -0.32601
-0.32 | -0.048933 | -0.30937
-0.31 | -0.045681 | -0.29545
-0.3 | -0.042717 | -0.28131
-0.29 | -0.040047 | -0.26642
-0.28 | -0.037169 | -0.25062
-0.27 | -0.034677 | -0.24016
-0.26 | -0.03202 | -0.22751
-0.25 | -0.029744 | -0.21545
-0.24 | -0.027654 | -0.20115
-0.23 | -0.025387 | -0.19095
-0.22 | -0.023454 | -0.17993
-0.21 | -0.021702 | -0.16799
-0.2 | -0.02005 | -0.15663
-0.19 | -0.018431 | -0.14633
-0.18 | -0.016792 | -0.13656
-0.17 | -0.015381 | -0.1276
-0.16 | -0.014235 | -0.11696
-0.15 | -0.012845 | -0.10849
-0.14 | -0.011689 | -0.10043
-0.13 | -0.010581 | -0.09247
-0.12 | -0.009562 | -0.08571
-0.11 | -0.008586 | -0.07803
-0.1 | -0.007718 | -0.0723
-0.09 | -0.00681 | -0.06518
-0.08 | -0.005979 | -0.05906
-0.07 | -0.005207 | -0.05436
-0.06 | -0.0044823 | -0.05001
-0.05 | -0.0037556 | -0.045178
-0.04 | -0.003029 | -0.040782
-0.03 | -0.002305 | -0.03681
-0.02 | -0.0015586 | -0.033194
-0.01 | -0.0008233 | -0.029594
0 | -2.15e-05 | -0.026562
0.01 | 0.0008579 | -0.023551
0.02 | 0.0017227 | -0.020682
0.03 | 0.0027477 | -0.017463
0.04 | 0.0038326 | -0.014227
0.05 | 0.0050489 | -0.011196
0.06 | 0.006502 | -0.007739
0.07 | 0.008043 | -0.003768
0.08 | 0.009764 | 0.0009831
0.09 | 0.011702 | 0.006667
0.1 | 0.0142 | 0.013647
0.11 | 0.016739 | 0.022856
0.12 | 0.019653 | 0.034399
0.13 | 0.02295 | 0.049008
0.14 | 0.026972 | 0.06698
0.15 | 0.031302 | 0.09048
0.16 | 0.03627 | 0.1201
0.17 | 0.041792 | 0.15736
0.18 | 0.048636 | 0.20293
0.19 | 0.055961 | 0.26014
0.2 | 0.06342 | 0.33097
0.21 | 0.07344 | 0.41821
0.22 | 0.0841 | 0.5249
0.23 | 0.09666 | 0.6504
0.24 | 0.1107 | 0.8076
0.25 | 0.12724 | 1.0037
0.26 | 0.14595 | 1.2368
0.27 | 0.16608 | 1.518
0.28 | 0.18975 | 1.8501
0.29 | 0.21485 | 2.2576
0.3 | 0.24612 | 2.7537
0.31 | 0.281 | 3.3348
0.32 | 0.31973 | 4.0491
0.33 | 0.36227 | 4.8985
0.34 | 0.41145 | 5.87
0.35 | 0.46759 | 7.094
0.36 | 0.5321 | 8.553
0.37 | 0.5958 | 10.312
0.38 | 0.6808 | 12.384
0.39 | 0.7758 | 14.898
0.4 | 0.8843 | 17.904
0.41 | 1.0133 | 21.511
0.42 | 1.1629 | 25.884
0.43 | 1.3405 | 31.104
0.44 | 1.5371 | 37.428
0.45 | 1.7792 | 44.858
0.46 | 2.0672 | 54.076
0.47 | 2.3981 | 64.67
0.48 | 2.8131 | 77.58
0.49 | 3.2958 | 93.33
0.5 | 3.8821 | 112.01