## Diode Characteristic (uA-mm)
VGS (V) | VDS = 0.000 V | VDS = 0.500 V
-1.25 | -3.7548 | -10.473
-1.24 | -3.619 | -10.163
-1.23 | -3.4745 | -9.851
-1.22 | -3.3493 | -9.521
-1.21 | -3.226 | -9.216
-1.2 | -3.1194 | -8.925
-1.19 | -2.9945 | -8.616
-1.18 | -2.8884 | -8.382
-1.17 | -2.7795 | -8.083
-1.16 | -2.6814 | -7.795
-1.15 | -2.5771 | -7.524
-1.14 | -2.4834 | -7.304
-1.13 | -2.3992 | -7.067
-1.12 | -2.3046 | -6.855
-1.11 | -2.2089 | -6.6
-1.1 | -2.1279 | -6.414
-1.09 | -2.0459 | -6.185
-1.08 | -1.9694 | -6.01
-1.07 | -1.8947 | -5.779
-1.06 | -1.826 | -5.596
-1.05 | -1.7535 | -5.424
-1.04 | -1.6875 | -5.212
-1.03 | -1.6197 | -5.067
-1.02 | -1.5594 | -4.8708
-1.01 | -1.4956 | -4.7155
-1 | -1.4363 | -4.5406
-0.99 | -1.3801 | -4.3939
-0.98 | -1.3296 | -4.2416
-0.97 | -1.2757 | -4.0832
-0.96 | -1.2253 | -3.9426
-0.95 | -1.1807 | -3.8126
-0.94 | -1.1301 | -3.6667
-0.93 | -1.0858 | -3.5488
-0.92 | -1.0463 | -3.4383
-0.91 | -1.0019 | -3.3115
-0.9 | -0.9627 | -3.1993
-0.89 | -0.9174 | -3.0801
-0.88 | -0.8807 | -2.9591
-0.87 | -0.8465 | -2.8702
-0.86 | -0.8092 | -2.7517
-0.85 | -0.7761 | -2.6667
-0.84 | -0.7377 | -2.5576
-0.83 | -0.7114 | -2.4711
-0.82 | -0.6807 | -2.3854
-0.81 | -0.655 | -2.2874
-0.8 | -0.6239 | -2.1936
-0.79 | -0.5973 | -2.118
-0.78 | -0.572 | -2.0416
-0.77 | -0.5444 | -1.9627
-0.76 | -0.5213 | -1.8896
-0.75 | -0.50074 | -1.8186
-0.74 | -0.47735 | -1.747
-0.73 | -0.4571 | -1.6854
-0.72 | -0.43594 | -1.6258
-0.71 | -0.41506 | -1.5521
-0.7 | -0.39753 | -1.511
-0.69 | -0.37788 | -1.4444
-0.68 | -0.36058 | -1.387
-0.67 | -0.34403 | -1.33
-0.66 | -0.32972 | -1.2778
-0.65 | -0.31536 | -1.2276
-0.64 | -0.29862 | -1.18
-0.63 | -0.28389 | -1.136
-0.62 | -0.27013 | -1.0879
-0.61 | -0.25759 | -1.0527
-0.6 | -0.24418 | -1.009
-0.59 | -0.23195 | -0.9684
-0.58 | -0.22053 | -0.931
-0.57 | -0.20966 | -0.8908
-0.56 | -0.1998 | -0.8572
-0.55 | -0.18885 | -0.8208
-0.54 | -0.17838 | -0.7875
-0.53 | -0.1687 | -0.7566
-0.52 | -0.16022 | -0.7263
-0.51 | -0.15293 | -0.6925
-0.5 | -0.14334 | -0.6634
-0.49 | -0.13522 | -0.6373
-0.48 | -0.12813 | -0.613
-0.47 | -0.12084 | -0.5886
-0.46 | -0.11372 | -0.5601
-0.45 | -0.10783 | -0.5399
-0.44 | -0.10163 | -0.5136
-0.43 | -0.09564 | -0.49459
-0.42 | -0.08968 | -0.47508
-0.41 | -0.0845 | -0.4531
-0.4 | -0.07928 | -0.43254
-0.39 | -0.0745 | -0.41766
-0.38 | -0.07043 | -0.39485
-0.37 | -0.06616 | -0.37895
-0.36 | -0.06192 | -0.36254
-0.35 | -0.05812 | -0.34523
-0.34 | -0.05422 | -0.32693
-0.33 | -0.05075 | -0.31339
-0.32 | -0.047886 | -0.29935
-0.31 | -0.044774 | -0.28673
-0.3 | -0.041937 | -0.27212
-0.29 | -0.038953 | -0.25961
-0.28 | -0.036506 | -0.24605
-0.27 | -0.033995 | -0.23153
-0.26 | -0.031492 | -0.21837
-0.25 | -0.029178 | -0.20789
-0.24 | -0.027173 | -0.19628
-0.23 | -0.025249 | -0.18422
-0.22 | -0.023397 | -0.17427
-0.21 | -0.021531 | -0.16332
-0.2 | -0.019801 | -0.151
-0.19 | -0.018213 | -0.14227
-0.18 | -0.016821 | -0.13117
-0.17 | -0.015261 | -0.1228
-0.16 | -0.014042 | -0.11417
-0.15 | -0.012765 | -0.10575
-0.14 | -0.011642 | -0.09812
-0.13 | -0.010512 | -0.09016
-0.12 | -0.009545 | -0.08267
-0.11 | -0.00856 | -0.07686
-0.1 | -0.007708 | -0.06996
-0.09 | -0.006808 | -0.06407
-0.08 | -0.005991 | -0.05841
-0.07 | -0.00524 | -0.0533
-0.06 | -0.0044804 | -0.048837
-0.05 | -0.0037356 | -0.044475
-0.04 | -0.0030112 | -0.040244
-0.03 | -0.0022709 | -0.036167
-0.02 | -0.0015686 | -0.032794
-0.01 | -0.0007891 | -0.029476
0 | -4.9e-06 | -0.026198
0.01 | 0.0008188 | -0.023089
0.02 | 0.0017093 | -0.020058
0.03 | 0.0027246 | -0.017092
0.04 | 0.0037797 | -0.014021
0.05 | 0.005011 | -0.011075
0.06 | 0.006344 | -0.007802
0.07 | 0.007883 | -0.0037049
0.08 | 0.009708 | 0.0011202
0.09 | 0.011646 | 0.006942
0.1 | 0.013812 | 0.014125
0.11 | 0.016377 | 0.023386
0.12 | 0.01938 | 0.035149
0.13 | 0.022695 | 0.049787
0.14 | 0.026329 | 0.06818
0.15 | 0.030629 | 0.09219
0.16 | 0.035707 | 0.12212
0.17 | 0.041319 | 0.16023
0.18 | 0.04747 | 0.20757
0.19 | 0.054673 | 0.2649
0.2 | 0.06187 | 0.33669
0.21 | 0.072 | 0.42524
0.22 | 0.08272 | 0.53383
0.23 | 0.09505 | 0.6576
0.24 | 0.10891 | 0.8173
0.25 | 0.12496 | 1.0157
0.26 | 0.14291 | 1.247
0.27 | 0.16368 | 1.5288
0.28 | 0.18655 | 1.8701
0.29 | 0.21246 | 2.2833
0.3 | 0.24094 | 2.7755
0.31 | 0.27491 | 3.3661
0.32 | 0.31225 | 4.0769
0.33 | 0.35508 | 4.9313
0.34 | 0.40339 | 5.899
0.35 | 0.45948 | 7.117
0.36 | 0.5224 | 8.576
0.37 | 0.5843 | 10.327
0.38 | 0.6662 | 12.419
0.39 | 0.7575 | 14.939
0.4 | 0.8665 | 17.962
0.41 | 0.9935 | 21.551
0.42 | 1.139 | 25.946
0.43 | 1.3072 | 31.163
0.44 | 1.5045 | 37.516
0.45 | 1.7386 | 45.036
0.46 | 2.0251 | 54.207
0.47 | 2.3489 | 65.03
0.48 | 2.7532 | 78
0.49 | 3.2235 | 93.63
0.5 | 3.7945 | 112.43