## Diode Characteristic (uA-mm)
VGS (V) | VDS = 0.000 V | VDS = 0.500 V
-1.25 | -3.7572 | -10.341
-1.24 | -3.6056 | -9.997
-1.23 | -3.4818 | -9.681
-1.22 | -3.3349 | -9.331
-1.21 | -3.2288 | -8.978
-1.2 | -3.1216 | -8.741
-1.19 | -3.0128 | -8.488
-1.18 | -2.9219 | -8.198
-1.17 | -2.796 | -7.946
-1.16 | -2.6922 | -7.673
-1.15 | -2.5711 | -7.443
-1.14 | -2.483 | -7.196
-1.13 | -2.3953 | -6.921
-1.12 | -2.3082 | -6.694
-1.11 | -2.2271 | -6.496
-1.1 | -2.1314 | -6.314
-1.09 | -2.0607 | -6.061
-1.08 | -1.9796 | -5.906
-1.07 | -1.9107 | -5.718
-1.06 | -1.8403 | -5.507
-1.05 | -1.7661 | -5.316
-1.04 | -1.7025 | -5.138
-1.03 | -1.6372 | -4.9826
-1.02 | -1.5782 | -4.7963
-1.01 | -1.5063 | -4.6204
-1 | -1.4568 | -4.4511
-0.99 | -1.401 | -4.3193
-0.98 | -1.3474 | -4.1791
-0.97 | -1.3022 | -4.0211
-0.96 | -1.2454 | -3.8743
-0.95 | -1.1958 | -3.7425
-0.94 | -1.1497 | -3.6166
-0.93 | -1.105 | -3.51
-0.92 | -1.0589 | -3.3583
-0.91 | -1.0211 | -3.2613
-0.9 | -0.9752 | -3.1574
-0.89 | -0.9392 | -3.06
-0.88 | -0.9017 | -2.9349
-0.87 | -0.8655 | -2.817
-0.86 | -0.8274 | -2.7259
-0.85 | -0.7878 | -2.6276
-0.84 | -0.7579 | -2.5274
-0.83 | -0.7289 | -2.4528
-0.82 | -0.6971 | -2.3545
-0.81 | -0.6641 | -2.2783
-0.8 | -0.637 | -2.1766
-0.79 | -0.6092 | -2.1158
-0.78 | -0.5808 | -2.0223
-0.77 | -0.5593 | -1.9567
-0.76 | -0.5352 | -1.8729
-0.75 | -0.5127 | -1.802
-0.74 | -0.49028 | -1.7552
-0.73 | -0.46863 | -1.6849
-0.72 | -0.45004 | -1.6273
-0.71 | -0.42736 | -1.5602
-0.7 | -0.4089 | -1.4982
-0.69 | -0.39068 | -1.4403
-0.68 | -0.37044 | -1.3843
-0.67 | -0.35457 | -1.3262
-0.66 | -0.33782 | -1.2793
-0.65 | -0.32238 | -1.2277
-0.64 | -0.30686 | -1.1882
-0.63 | -0.29045 | -1.1333
-0.62 | -0.2785 | -1.0887
-0.61 | -0.2628 | -1.0458
-0.6 | -0.25065 | -1.0104
-0.59 | -0.23874 | -0.9669
-0.58 | -0.22672 | -0.9296
-0.57 | -0.21507 | -0.8906
-0.56 | -0.20563 | -0.8541
-0.55 | -0.19505 | -0.823
-0.54 | -0.18478 | -0.7855
-0.53 | -0.17508 | -0.7563
-0.52 | -0.16549 | -0.7259
-0.51 | -0.15739 | -0.6976
-0.5 | -0.1486 | -0.6716
-0.49 | -0.14061 | -0.641
-0.48 | -0.13253 | -0.6175
-0.47 | -0.12567 | -0.5865
-0.46 | -0.11872 | -0.5628
-0.45 | -0.1127 | -0.5412
-0.44 | -0.10687 | -0.5156
-0.43 | -0.09958 | -0.49554
-0.42 | -0.09463 | -0.47149
-0.41 | -0.08898 | -0.45183
-0.4 | -0.08338 | -0.43409
-0.39 | -0.07834 | -0.41232
-0.38 | -0.07341 | -0.39617
-0.37 | -0.06844 | -0.37741
-0.36 | -0.06451 | -0.36158
-0.35 | -0.06081 | -0.34548
-0.34 | -0.05705 | -0.33008
-0.33 | -0.05316 | -0.31678
-0.32 | -0.05027 | -0.30094
-0.31 | -0.046962 | -0.28618
-0.3 | -0.04401 | -0.27039
-0.29 | -0.041393 | -0.25773
-0.28 | -0.038326 | -0.24238
-0.27 | -0.035476 | -0.22928
-0.26 | -0.032949 | -0.21688
-0.25 | -0.030775 | -0.20598
-0.24 | -0.028699 | -0.1935
-0.23 | -0.026323 | -0.18109
-0.22 | -0.024432 | -0.16909
-0.21 | -0.022585 | -0.1606
-0.2 | -0.020926 | -0.14978
-0.19 | -0.019132 | -0.1391
-0.18 | -0.017448 | -0.1305
-0.17 | -0.016062 | -0.11946
-0.16 | -0.014869 | -0.11223
-0.15 | -0.013369 | -0.10483
-0.14 | -0.012291 | -0.09533
-0.13 | -0.011057 | -0.08854
-0.12 | -0.010068 | -0.08176
-0.11 | -0.008884 | -0.07557
-0.1 | -0.007977 | -0.06932
-0.09 | -0.007092 | -0.06281
-0.08 | -0.006322 | -0.05796
-0.07 | -0.005378 | -0.05243
-0.06 | -0.0046135 | -0.04758
-0.05 | -0.0038729 | -0.043199
-0.04 | -0.0031024 | -0.038787
-0.03 | -0.0023834 | -0.035127
-0.02 | -0.0015917 | -0.031651
-0.01 | -0.0008378 | -0.028331
0 | -1.86e-05 | -0.024765
0.01 | 0.0008263 | -0.021872
0.02 | 0.0017886 | -0.019293
0.03 | 0.0027636 | -0.016429
0.04 | 0.0039148 | -0.013434
0.05 | 0.0051191 | -0.010579
0.06 | 0.006451 | -0.007193
0.07 | 0.008146 | -0.0031921
0.08 | 0.009781 | 0.0012588
0.09 | 0.011754 | 0.006693
0.1 | 0.014037 | 0.013849
0.11 | 0.016598 | 0.022532
0.12 | 0.019392 | 0.033858
0.13 | 0.022747 | 0.047982
0.14 | 0.026631 | 0.06572
0.15 | 0.030838 | 0.08871
0.16 | 0.035685 | 0.11816
0.17 | 0.041183 | 0.15375
0.18 | 0.04756 | 0.19916
0.19 | 0.054563 | 0.25524
0.2 | 0.06178 | 0.324
0.21 | 0.07156 | 0.41079
0.22 | 0.08195 | 0.51262
0.23 | 0.09454 | 0.6361
0.24 | 0.10702 | 0.7909
0.25 | 0.12343 | 0.9775
0.26 | 0.14077 | 1.209
0.27 | 0.1599 | 1.484
0.28 | 0.18262 | 1.8169
0.29 | 0.20762 | 2.2122
0.3 | 0.23648 | 2.6956
0.31 | 0.26897 | 3.2721
0.32 | 0.30469 | 3.9569
0.33 | 0.3461 | 4.802
0.34 | 0.39114 | 5.76
0.35 | 0.44443 | 6.951
0.36 | 0.50523 | 8.399
0.37 | 0.5707 | 10.129
0.38 | 0.6476 | 12.198
0.39 | 0.7399 | 14.655
0.4 | 0.8426 | 17.62
0.41 | 0.9639 | 21.201
0.42 | 1.1064 | 25.519
0.43 | 1.2645 | 30.711
0.44 | 1.4592 | 36.973
0.45 | 1.6898 | 44.466
0.46 | 1.9634 | 53.481
0.47 | 2.2834 | 64.12
0.48 | 2.6708 | 77.21
0.49 | 3.1313 | 92.65
0.5 | 3.6746 | 111.32