## Diode Characteristic (uA-mm)
VGS (V) | VDS = 0.000 V | VDS = 0.500 V
-1.25 | -3.3865 | -9.57
-1.24 | -3.2634 | -9.25
-1.23 | -3.1458 | -8.934
-1.22 | -3.0265 | -8.649
-1.21 | -2.9126 | -8.403
-1.2 | -2.8124 | -8.114
-1.19 | -2.7188 | -7.838
-1.18 | -2.6051 | -7.588
-1.17 | -2.527 | -7.353
-1.16 | -2.4167 | -7.111
-1.15 | -2.3427 | -6.9
-1.14 | -2.2372 | -6.647
-1.13 | -2.1606 | -6.414
-1.12 | -2.0789 | -6.193
-1.11 | -2.0052 | -6.001
-1.1 | -1.93 | -5.789
-1.09 | -1.8582 | -5.619
-1.08 | -1.7844 | -5.421
-1.07 | -1.7144 | -5.223
-1.06 | -1.6492 | -5.073
-1.05 | -1.5831 | -4.8947
-1.04 | -1.5254 | -4.745
-1.03 | -1.4707 | -4.591
-1.02 | -1.414 | -4.4287
-1.01 | -1.3533 | -4.2659
-1 | -1.3113 | -4.1395
-0.99 | -1.2589 | -3.9942
-0.98 | -1.2095 | -3.8513
-0.97 | -1.1582 | -3.7343
-0.96 | -1.1116 | -3.602
-0.95 | -1.0647 | -3.462
-0.94 | -1.0216 | -3.3491
-0.93 | -0.9803 | -3.2222
-0.92 | -0.942 | -3.1198
-0.91 | -0.9099 | -2.9985
-0.9 | -0.8706 | -2.9156
-0.89 | -0.8371 | -2.807
-0.88 | -0.8012 | -2.7109
-0.87 | -0.7679 | -2.615
-0.86 | -0.7334 | -2.5158
-0.85 | -0.7076 | -2.4237
-0.84 | -0.6769 | -2.3399
-0.83 | -0.648 | -2.2429
-0.82 | -0.6187 | -2.1723
-0.81 | -0.5921 | -2.0952
-0.8 | -0.5695 | -2.0204
-0.79 | -0.5487 | -1.9482
-0.78 | -0.5233 | -1.8646
-0.77 | -0.50091 | -1.8131
-0.76 | -0.47969 | -1.7498
-0.75 | -0.4566 | -1.6697
-0.74 | -0.4371 | -1.5998
-0.73 | -0.41603 | -1.5544
-0.72 | -0.39956 | -1.4949
-0.71 | -0.37982 | -1.4386
-0.7 | -0.36377 | -1.3832
-0.69 | -0.34747 | -1.3255
-0.68 | -0.33167 | -1.2778
-0.67 | -0.31803 | -1.2232
-0.66 | -0.30238 | -1.1771
-0.65 | -0.28812 | -1.1361
-0.64 | -0.27284 | -1.0921
-0.63 | -0.26102 | -1.048
-0.62 | -0.24916 | -1.0095
-0.61 | -0.23605 | -0.9745
-0.6 | -0.22341 | -0.934
-0.59 | -0.21386 | -0.8998
-0.58 | -0.20268 | -0.8612
-0.57 | -0.19239 | -0.8304
-0.56 | -0.18287 | -0.7982
-0.55 | -0.17433 | -0.7626
-0.54 | -0.16535 | -0.7293
-0.53 | -0.15645 | -0.7024
-0.52 | -0.14802 | -0.6747
-0.51 | -0.13982 | -0.6451
-0.5 | -0.13304 | -0.6203
-0.49 | -0.12599 | -0.5917
-0.48 | -0.1193 | -0.5698
-0.47 | -0.11293 | -0.5455
-0.46 | -0.10643 | -0.5204
-0.45 | -0.10069 | -0.50354
-0.44 | -0.09486 | -0.4795
-0.43 | -0.08952 | -0.46032
-0.42 | -0.08465 | -0.44189
-0.41 | -0.07928 | -0.42171
-0.4 | -0.07455 | -0.40687
-0.39 | -0.07034 | -0.38521
-0.38 | -0.06596 | -0.36831
-0.37 | -0.06193 | -0.35515
-0.36 | -0.05882 | -0.33703
-0.35 | -0.05478 | -0.32542
-0.34 | -0.05129 | -0.3099
-0.33 | -0.048715 | -0.29465
-0.32 | -0.045316 | -0.2798
-0.31 | -0.042417 | -0.26671
-0.3 | -0.039704 | -0.25489
-0.29 | -0.037164 | -0.24245
-0.28 | -0.034685 | -0.22854
-0.27 | -0.0323 | -0.21854
-0.26 | -0.03008 | -0.2069
-0.25 | -0.028039 | -0.19581
-0.24 | -0.025605 | -0.18475
-0.23 | -0.023899 | -0.17378
-0.22 | -0.022184 | -0.16345
-0.21 | -0.020539 | -0.15284
-0.2 | -0.018888 | -0.14287
-0.19 | -0.017497 | -0.13392
-0.18 | -0.015999 | -0.12562
-0.17 | -0.01474 | -0.11604
-0.16 | -0.013451 | -0.10801
-0.15 | -0.012235 | -0.10023
-0.14 | -0.011141 | -0.09204
-0.13 | -0.010106 | -0.08488
-0.12 | -0.009123 | -0.07934
-0.11 | -0.008248 | -0.07281
-0.1 | -0.007309 | -0.06692
-0.09 | -0.006511 | -0.06141
-0.08 | -0.005707 | -0.05594
-0.07 | -0.0050036 | -0.05191
-0.06 | -0.0042851 | -0.047258
-0.05 | -0.0035741 | -0.042916
-0.04 | -0.0028975 | -0.038976
-0.03 | -0.0021846 | -0.035235
-0.02 | -0.0015013 | -0.031737
-0.01 | -0.0007518 | -0.028234
0 | 8.9e-06 | -0.024948
0.01 | 0.0007866 | -0.022278
0.02 | 0.0016471 | -0.019691
0.03 | 0.0026149 | -0.016823
0.04 | 0.0036245 | -0.014035
0.05 | 0.0047963 | -0.011055
0.06 | 0.006049 | -0.007598
0.07 | 0.007523 | -0.003681
0.08 | 0.009274 | 0.0006682
0.09 | 0.011109 | 0.006323
0.1 | 0.013135 | 0.013178
0.11 | 0.015483 | 0.02185
0.12 | 0.018406 | 0.033251
0.13 | 0.021566 | 0.047418
0.14 | 0.025004 | 0.06485
0.15 | 0.028993 | 0.08767
0.16 | 0.033815 | 0.11719
0.17 | 0.039023 | 0.15322
0.18 | 0.044951 | 0.19848
0.19 | 0.051736 | 0.25528
0.2 | 0.05843 | 0.32468
0.21 | 0.06766 | 0.41146
0.22 | 0.0777 | 0.51642
0.23 | 0.0892 | 0.637
0.24 | 0.10212 | 0.795
0.25 | 0.11735 | 0.9889
0.26 | 0.13424 | 1.2182
0.27 | 0.15304 | 1.4964
0.28 | 0.17421 | 1.8363
0.29 | 0.19842 | 2.2419
0.3 | 0.22714 | 2.7296
0.31 | 0.25795 | 3.3253
0.32 | 0.29287 | 4.031
0.33 | 0.33351 | 4.8787
0.34 | 0.38034 | 5.865
0.35 | 0.43337 | 7.1
0.36 | 0.49218 | 8.568
0.37 | 0.56019 | 10.342
0.38 | 0.6286 | 12.465
0.39 | 0.7205 | 15.016
0.4 | 0.8244 | 18.018
0.41 | 0.9445 | 21.731
0.42 | 1.0848 | 26.209
0.43 | 1.2476 | 31.559
0.44 | 1.4422 | 37.919
0.45 | 1.6665 | 45.624
0.46 | 1.9431 | 54.968
0.47 | 2.2648 | 65.8
0.48 | 2.6484 | 79.29
0.49 | 3.1218 | 95.15
0.5 | 3.6853 | 114.33