## Diode Characteristic (uA-mm)
VGS (V) | VDS = 0.000 V | VDS = 0.500 V
-1.25 | -4.3203 | -12.147
-1.24 | -4.1407 | -11.762
-1.23 | -3.9898 | -11.348
-1.22 | -3.8362 | -10.972
-1.21 | -3.6942 | -10.669
-1.2 | -3.5679 | -10.267
-1.19 | -3.4301 | -9.951
-1.18 | -3.2972 | -9.621
-1.17 | -3.1637 | -9.255
-1.16 | -3.0528 | -8.979
-1.15 | -2.9251 | -8.716
-1.14 | -2.8242 | -8.409
-1.13 | -2.7124 | -8.149
-1.12 | -2.6097 | -7.895
-1.11 | -2.5158 | -7.626
-1.1 | -2.4176 | -7.37
-1.09 | -2.3232 | -7.143
-1.08 | -2.2419 | -6.898
-1.07 | -2.1519 | -6.645
-1.06 | -2.0675 | -6.426
-1.05 | -1.9878 | -6.195
-1.04 | -1.9067 | -6.011
-1.03 | -1.8384 | -5.794
-1.02 | -1.7613 | -5.601
-1.01 | -1.6899 | -5.414
-1 | -1.6246 | -5.228
-0.99 | -1.5603 | -5.057
-0.98 | -1.4966 | -4.8415
-0.97 | -1.4418 | -4.6893
-0.96 | -1.3841 | -4.5178
-0.95 | -1.3322 | -4.3757
-0.94 | -1.2697 | -4.1765
-0.93 | -1.2143 | -4.045
-0.92 | -1.1714 | -3.9033
-0.91 | -1.1174 | -3.7697
-0.9 | -1.0706 | -3.6224
-0.89 | -1.0276 | -3.499
-0.88 | -0.9867 | -3.3687
-0.87 | -0.9436 | -3.2634
-0.86 | -0.9063 | -3.1399
-0.85 | -0.8699 | -3.0448
-0.84 | -0.8295 | -2.9355
-0.83 | -0.7938 | -2.8139
-0.82 | -0.7657 | -2.7104
-0.81 | -0.7297 | -2.6136
-0.8 | -0.6958 | -2.5166
-0.79 | -0.6683 | -2.4114
-0.78 | -0.6357 | -2.3273
-0.77 | -0.6068 | -2.2341
-0.76 | -0.5816 | -2.1395
-0.75 | -0.5513 | -2.0669
-0.74 | -0.5305 | -1.9951
-0.73 | -0.5042 | -1.9212
-0.72 | -0.48345 | -1.8468
-0.71 | -0.46248 | -1.7828
-0.7 | -0.44158 | -1.701
-0.69 | -0.42097 | -1.6384
-0.68 | -0.40089 | -1.5773
-0.67 | -0.38185 | -1.5051
-0.66 | -0.36354 | -1.4471
-0.65 | -0.34483 | -1.3879
-0.64 | -0.33051 | -1.3361
-0.63 | -0.31424 | -1.2836
-0.62 | -0.29856 | -1.2351
-0.61 | -0.28301 | -1.193
-0.6 | -0.2688 | -1.1412
-0.59 | -0.25644 | -1.092
-0.58 | -0.24248 | -1.0519
-0.57 | -0.22988 | -1.0076
-0.56 | -0.21907 | -0.9659
-0.55 | -0.20666 | -0.9311
-0.54 | -0.19551 | -0.8921
-0.53 | -0.18546 | -0.855
-0.52 | -0.17552 | -0.8152
-0.51 | -0.16711 | -0.782
-0.5 | -0.1581 | -0.7501
-0.49 | -0.14988 | -0.7188
-0.48 | -0.14131 | -0.6883
-0.47 | -0.13217 | -0.652
-0.46 | -0.12599 | -0.6331
-0.45 | -0.11883 | -0.6042
-0.44 | -0.11228 | -0.5793
-0.43 | -0.10599 | -0.5536
-0.42 | -0.09909 | -0.5246
-0.41 | -0.09368 | -0.5051
-0.4 | -0.08815 | -0.48548
-0.39 | -0.08238 | -0.46616
-0.38 | -0.07765 | -0.44716
-0.37 | -0.07301 | -0.42122
-0.36 | -0.06831 | -0.40402
-0.35 | -0.06388 | -0.38575
-0.34 | -0.0601 | -0.36903
-0.33 | -0.05599 | -0.3514
-0.32 | -0.05243 | -0.33561
-0.31 | -0.049118 | -0.31941
-0.3 | -0.046073 | -0.30253
-0.29 | -0.042996 | -0.28834
-0.28 | -0.039734 | -0.27399
-0.27 | -0.037245 | -0.2577
-0.26 | -0.03453 | -0.2439
-0.25 | -0.032106 | -0.23281
-0.24 | -0.029801 | -0.22007
-0.23 | -0.027631 | -0.20723
-0.22 | -0.025239 | -0.19556
-0.21 | -0.023359 | -0.18334
-0.2 | -0.02163 | -0.17118
-0.19 | -0.01981 | -0.16046
-0.18 | -0.018177 | -0.14943
-0.17 | -0.016668 | -0.13828
-0.16 | -0.015192 | -0.1289
-0.15 | -0.013903 | -0.11908
-0.14 | -0.012535 | -0.11102
-0.13 | -0.011432 | -0.10342
-0.12 | -0.010353 | -0.0945
-0.11 | -0.009301 | -0.08739
-0.1 | -0.008219 | -0.07991
-0.09 | -0.007312 | -0.07352
-0.08 | -0.00639 | -0.06768
-0.07 | -0.005677 | -0.06158
-0.06 | -0.0048127 | -0.05606
-0.05 | -0.0040084 | -0.05097
-0.04 | -0.0032659 | -0.045477
-0.03 | -0.0024316 | -0.041396
-0.02 | -0.0016768 | -0.037536
-0.01 | -0.000846 | -0.033629
0 | 7.1e-06 | -0.0298
0.01 | 0.0008642 | -0.025969
0.02 | 0.0018731 | -0.022878
0.03 | 0.0028712 | -0.019489
0.04 | 0.0040626 | -0.016247
0.05 | 0.005294 | -0.012742
0.06 | 0.006665 | -0.008864
0.07 | 0.008337 | -0.0045511
0.08 | 0.010145 | 0.0008024
0.09 | 0.012146 | 0.007055
0.1 | 0.014539 | 0.014762
0.11 | 0.017299 | 0.024484
0.12 | 0.020283 | 0.037109
0.13 | 0.023588 | 0.052809
0.14 | 0.027541 | 0.07249
0.15 | 0.032216 | 0.09751
0.16 | 0.037269 | 0.12904
0.17 | 0.042904 | 0.16935
0.18 | 0.049442 | 0.21858
0.19 | 0.05691 | 0.27878
0.2 | 0.06554 | 0.35297
0.21 | 0.07554 | 0.44531
0.22 | 0.08663 | 0.55753
0.23 | 0.09899 | 0.6904
0.24 | 0.11328 | 0.8545
0.25 | 0.12988 | 1.0576
0.26 | 0.14795 | 1.2989
0.27 | 0.16874 | 1.5942
0.28 | 0.19122 | 1.9453
0.29 | 0.21779 | 2.3651
0.3 | 0.24916 | 2.8806
0.31 | 0.28188 | 3.486
0.32 | 0.31938 | 4.2164
0.33 | 0.36234 | 5.0933
0.34 | 0.41154 | 6.09
0.35 | 0.46633 | 7.354
0.36 | 0.52858 | 8.844
0.37 | 0.5911 | 10.653
0.38 | 0.6731 | 12.811
0.39 | 0.7646 | 15.398
0.4 | 0.8726 | 18.493
0.41 | 0.996 | 22.155
0.42 | 1.1394 | 26.723
0.43 | 1.3095 | 32.095
0.44 | 1.5098 | 38.609
0.45 | 1.7386 | 46.286
0.46 | 2.02 | 55.775
0.47 | 2.3486 | 66.8
0.48 | 2.7478 | 80.15
0.49 | 3.2133 | 96.36
0.5 | 3.7943 | 115.58