## Diode Characteristic (uA-mm)
VGS (V) | VDS = 0.000 V | VDS = 0.500 V
-1.25 | -4.4107 | -12.422
-1.24 | -4.2298 | -11.953
-1.23 | -4.0677 | -11.564
-1.22 | -3.9057 | -11.202
-1.21 | -3.7698 | -10.864
-1.2 | -3.6446 | -10.522
-1.19 | -3.5029 | -10.168
-1.18 | -3.3786 | -9.858
-1.17 | -3.2455 | -9.525
-1.16 | -3.1432 | -9.206
-1.15 | -3.0073 | -8.858
-1.14 | -2.9045 | -8.592
-1.13 | -2.7857 | -8.361
-1.12 | -2.6781 | -8.008
-1.11 | -2.5745 | -7.787
-1.1 | -2.4772 | -7.54
-1.09 | -2.3872 | -7.269
-1.08 | -2.2903 | -6.995
-1.07 | -2.2 | -6.807
-1.06 | -2.1253 | -6.583
-1.05 | -2.0206 | -6.327
-1.04 | -1.9509 | -6.121
-1.03 | -1.8806 | -5.918
-1.02 | -1.8069 | -5.714
-1.01 | -1.7409 | -5.486
-1 | -1.6684 | -5.336
-0.99 | -1.5972 | -5.129
-0.98 | -1.5304 | -4.9531
-0.97 | -1.4775 | -4.7981
-0.96 | -1.4199 | -4.631
-0.95 | -1.3502 | -4.4902
-0.94 | -1.3012 | -4.3162
-0.93 | -1.2537 | -4.1677
-0.92 | -1.198 | -4.0158
-0.91 | -1.1473 | -3.8639
-0.9 | -1.1043 | -3.7399
-0.89 | -1.0587 | -3.5878
-0.88 | -1.0119 | -3.4668
-0.87 | -0.9695 | -3.3399
-0.86 | -0.93 | -3.2223
-0.85 | -0.8869 | -3.1197
-0.84 | -0.8489 | -3.0202
-0.83 | -0.8151 | -2.895
-0.82 | -0.7806 | -2.7734
-0.81 | -0.7445 | -2.6806
-0.8 | -0.7122 | -2.5807
-0.79 | -0.681 | -2.4761
-0.78 | -0.6512 | -2.3802
-0.77 | -0.6195 | -2.2861
-0.76 | -0.5948 | -2.2094
-0.75 | -0.5675 | -2.1163
-0.74 | -0.5425 | -2.0403
-0.73 | -0.5161 | -1.9548
-0.72 | -0.49494 | -1.8802
-0.71 | -0.47265 | -1.8135
-0.7 | -0.45255 | -1.7471
-0.69 | -0.43068 | -1.6789
-0.68 | -0.40909 | -1.6084
-0.67 | -0.39094 | -1.5596
-0.66 | -0.3718 | -1.4892
-0.65 | -0.35285 | -1.4358
-0.64 | -0.33733 | -1.3722
-0.63 | -0.32279 | -1.3162
-0.62 | -0.30506 | -1.2607
-0.61 | -0.2909 | -1.2144
-0.6 | -0.27461 | -1.1617
-0.59 | -0.26106 | -1.1124
-0.58 | -0.24738 | -1.0707
-0.57 | -0.2351 | -1.0187
-0.56 | -0.22199 | -0.9774
-0.55 | -0.21159 | -0.9381
-0.54 | -0.20153 | -0.8985
-0.53 | -0.19015 | -0.8636
-0.52 | -0.1808 | -0.8262
-0.51 | -0.1708 | -0.7963
-0.5 | -0.16174 | -0.7582
-0.49 | -0.15315 | -0.726
-0.48 | -0.1441 | -0.7016
-0.47 | -0.13602 | -0.6712
-0.46 | -0.12873 | -0.6424
-0.45 | -0.12139 | -0.6106
-0.44 | -0.11497 | -0.5889
-0.43 | -0.10779 | -0.5633
-0.42 | -0.10112 | -0.5364
-0.41 | -0.09485 | -0.5148
-0.4 | -0.08939 | -0.49484
-0.39 | -0.08404 | -0.47085
-0.38 | -0.07892 | -0.4478
-0.37 | -0.07375 | -0.42871
-0.36 | -0.06911 | -0.40869
-0.35 | -0.06497 | -0.38944
-0.34 | -0.06067 | -0.37408
-0.33 | -0.05683 | -0.3565
-0.32 | -0.05294 | -0.33927
-0.31 | -0.050292 | -0.32249
-0.3 | -0.046586 | -0.30775
-0.29 | -0.04363 | -0.29038
-0.28 | -0.040527 | -0.2765
-0.27 | -0.037638 | -0.26161
-0.26 | -0.034925 | -0.24687
-0.25 | -0.032441 | -0.23467
-0.24 | -0.030152 | -0.22187
-0.23 | -0.027936 | -0.20873
-0.22 | -0.025654 | -0.19757
-0.21 | -0.023787 | -0.18498
-0.2 | -0.021876 | -0.17213
-0.19 | -0.020093 | -0.16135
-0.18 | -0.0184 | -0.1509
-0.17 | -0.016897 | -0.14007
-0.16 | -0.015472 | -0.13061
-0.15 | -0.014106 | -0.12121
-0.14 | -0.012699 | -0.11226
-0.13 | -0.011562 | -0.10353
-0.12 | -0.010443 | -0.09558
-0.11 | -0.009388 | -0.08831
-0.1 | -0.008304 | -0.08063
-0.09 | -0.00736 | -0.0737
-0.08 | -0.00653 | -0.06725
-0.07 | -0.005658 | -0.06163
-0.06 | -0.0048557 | -0.05584
-0.05 | -0.0040395 | -0.05088
-0.04 | -0.0032804 | -0.045426
-0.03 | -0.0024794 | -0.041303
-0.02 | -0.0017006 | -0.037006
-0.01 | -0.0008645 | -0.033181
0 | 1.98e-05 | -0.029319
0.01 | 0.000879 | -0.026282
0.02 | 0.0018992 | -0.02284
0.03 | 0.002922 | -0.019319
0.04 | 0.0041276 | -0.015816
0.05 | 0.0053954 | -0.012495
0.06 | 0.006775 | -0.008675
0.07 | 0.00837 | -0.0040514
0.08 | 0.010342 | 0.0009292
0.09 | 0.012439 | 0.007076
0.1 | 0.014749 | 0.014904
0.11 | 0.01737 | 0.024475
0.12 | 0.020717 | 0.036684
0.13 | 0.024155 | 0.052474
0.14 | 0.028134 | 0.0715
0.15 | 0.032663 | 0.0962
0.16 | 0.038094 | 0.12781
0.17 | 0.04396 | 0.16617
0.18 | 0.050708 | 0.21468
0.19 | 0.05755 | 0.27455
0.2 | 0.06638 | 0.34727
0.21 | 0.07658 | 0.43856
0.22 | 0.08776 | 0.54778
0.23 | 0.10096 | 0.6781
0.24 | 0.11506 | 0.8418
0.25 | 0.13154 | 1.0423
0.26 | 0.15041 | 1.277
0.27 | 0.17144 | 1.5648
0.28 | 0.1951 | 1.9085
0.29 | 0.22137 | 2.3178
0.3 | 0.25295 | 2.8201
0.31 | 0.28781 | 3.4192
0.32 | 0.32464 | 4.1299
0.33 | 0.36939 | 4.9886
0.34 | 0.41693 | 5.98
0.35 | 0.47374 | 7.205
0.36 | 0.53781 | 8.664
0.37 | 0.6021 | 10.456
0.38 | 0.6845 | 12.555
0.39 | 0.7793 | 15.079
0.4 | 0.8856 | 18.118
0.41 | 1.012 | 21.781
0.42 | 1.1569 | 26.227
0.43 | 1.3273 | 31.44
0.44 | 1.5286 | 37.831
0.45 | 1.7637 | 45.439
0.46 | 2.0471 | 54.763
0.47 | 2.3726 | 65.54
0.48 | 2.7706 | 78.83
0.49 | 3.2544 | 94.67
0.5 | 3.8113 | 113.38