## Diode Characteristic (uA-mm)
VGS (V) | VDS = 0.000 V | VDS = 0.500 V
-1.25 | -11.823 | -19.851
-1.24 | -11.685 | -19.314
-1.23 | -11.073 | -18.788
-1.22 | -10.968 | -18.352
-1.21 | -10.634 | -17.898
-1.2 | -10.383 | -17.508
-1.19 | -9.915 | -16.735
-1.18 | -9.961 | -16.094
-1.17 | -9.798 | -15.851
-1.16 | -9.532 | -15.298
-1.15 | -9.313 | -14.869
-1.14 | -8.985 | -14.692
-1.13 | -8.69 | -14.27
-1.12 | -8.624 | -14.022
-1.11 | -8.231 | -13.62
-1.1 | -7.763 | -13.496
-1.09 | -7.568 | -12.959
-1.08 | -7.416 | -12.667
-1.07 | -7.125 | -12.528
-1.06 | -6.975 | -12.085
-1.05 | -7.108 | -11.627
-1.04 | -7.078 | -11.13
-1.03 | -6.65 | -10.808
-1.02 | -6.532 | -10.529
-1.01 | -6.246 | -10.265
-1 | -6.211 | -10.365
-0.99 | -5.917 | -10.004
-0.98 | -5.845 | -9.453
-0.97 | -5.862 | -9.243
-0.96 | -5.368 | -8.863
-0.95 | -5.215 | -8.562
-0.94 | -5.089 | -8.261
-0.93 | -4.9285 | -8.073
-0.92 | -4.7499 | -7.937
-0.91 | -4.6563 | -8.047
-0.9 | -4.6467 | -7.719
-0.89 | -4.4698 | -7.497
-0.88 | -4.2887 | -7.133
-0.87 | -4.2191 | -7.076
-0.86 | -4.0536 | -6.837
-0.85 | -3.9819 | -6.504
-0.84 | -3.8668 | -6.307
-0.83 | -3.6457 | -6.2
-0.82 | -3.5736 | -6.034
-0.81 | -3.4677 | -5.906
-0.8 | -3.3232 | -5.677
-0.79 | -3.3097 | -5.537
-0.78 | -3.2446 | -5.36
-0.77 | -3.2817 | -5.258
-0.76 | -3.1121 | -5.009
-0.75 | -3.1155 | -4.9313
-0.74 | -2.9163 | -4.7471
-0.73 | -2.8371 | -4.5623
-0.72 | -2.6833 | -4.4632
-0.71 | -2.633 | -4.3288
-0.7 | -2.5787 | -4.1653
-0.69 | -2.4771 | -4.1007
-0.68 | -2.4314 | -3.9332
-0.67 | -2.3279 | -3.8216
-0.66 | -2.3119 | -3.6887
-0.65 | -2.2393 | -3.5163
-0.64 | -2.1925 | -3.4245
-0.63 | -2.1168 | -3.4118
-0.62 | -2.009 | -3.2854
-0.61 | -2.0167 | -3.1743
-0.6 | -1.9265 | -3.0559
-0.59 | -1.8393 | -2.9331
-0.58 | -1.7446 | -2.8628
-0.57 | -1.6437 | -2.7317
-0.56 | -1.6496 | -2.6277
-0.55 | -1.5314 | -2.5295
-0.54 | -1.5043 | -2.482
-0.53 | -1.4379 | -2.3554
-0.52 | -1.4156 | -2.2757
-0.51 | -1.3681 | -2.2017
-0.5 | -1.2665 | -2.1438
-0.49 | -1.2501 | -1.9738
-0.48 | -1.2294 | -1.8712
-0.47 | -1.1619 | -1.9207
-0.46 | -1.1307 | -1.8768
-0.45 | -1.0774 | -1.6569
-0.44 | -1.0438 | -1.6151
-0.43 | -1.0142 | -1.679
-0.42 | -0.9393 | -1.6119
-0.41 | -0.9627 | -1.4902
-0.4 | -0.8863 | -1.4604
-0.39 | -0.8479 | -1.4108
-0.38 | -0.8105 | -1.3483
-0.37 | -0.7697 | -1.286
-0.36 | -0.7459 | -1.2364
-0.35 | -0.6859 | -1.1651
-0.34 | -0.6313 | -1.1533
-0.33 | -0.6093 | -1.0737
-0.32 | -0.5965 | -1.0445
-0.31 | -0.583 | -0.9931
-0.3 | -0.5482 | -0.9324
-0.29 | -0.533 | -0.876
-0.28 | -0.5092 | -0.8279
-0.27 | -0.48786 | -0.7902
-0.26 | -0.45975 | -0.7668
-0.25 | -0.43576 | -0.7116
-0.24 | -0.40147 | -0.6986
-0.23 | -0.38551 | -0.6278
-0.22 | -0.36213 | -0.5804
-0.21 | -0.34278 | -0.5515
-0.2 | -0.32761 | -0.51136
-0.19 | -0.30071 | -0.48856
-0.18 | -0.27486 | -0.46401
-0.17 | -0.25387 | -0.42643
-0.16 | -0.2348 | -0.39587
-0.15 | -0.2215 | -0.3571
-0.14 | -0.21862 | -0.35083
-0.13 | -0.18846 | -0.31362
-0.12 | -0.17653 | -0.28895
-0.11 | -0.16365 | -0.26758
-0.1 | -0.15407 | -0.24768
-0.09 | -0.12665 | -0.21802
-0.08 | -0.12169 | -0.19931
-0.07 | -0.10115 | -0.17854
-0.06 | -0.09747 | -0.16012
-0.05 | -0.08298 | -0.14195
-0.04 | -0.06842 | -0.12471
-0.03 | -0.0537 | -0.10491
-0.02 | -0.04126 | -0.07984
-0.01 | -0.021708 | -0.05797
0 | -0.0008826 | -0.034753
0.01 | 0.02294 | -0.008965
0.02 | 0.048026 | 0.021491
0.03 | 0.08078 | 0.05623
0.04 | 0.12728 | 0.09404
0.05 | 0.17849 | 0.14753
0.06 | 0.234 | 0.21796
0.07 | 0.30487 | 0.28121
0.08 | 0.40529 | 0.37027
0.09 | 0.49829 | 0.49135
0.1 | 0.6132 | 0.5911
0.11 | 0.8196 | 0.7436
0.12 | 1.0085 | 0.9196
0.13 | 1.2605 | 1.1724
0.14 | 1.5245 | 1.4517
0.15 | 1.877 | 1.7617
0.16 | 2.4027 | 2.0707
0.17 | 2.874 | 2.4232
0.18 | 3.3008 | 3.0251
0.19 | 3.9587 | 3.7389
0.2 | 4.6561 | 4.3213
0.21 | 5.3984 | 5.1038
0.22 | 6.646 | 6.257
0.23 | 7.346 | 7.475
0.24 | 8.445 | 8.579
0.25 | 9.355 | 9.845
0.26 | 10.765 | 11.209
0.27 | 11.797 | 12.862
0.28 | 12.96 | 14.523
0.29 | 13.926 | 16.469
0.3 | 15.024 | 18.509
0.31 | 16.393 | 20.645
0.32 | 17.534 | 22.862
0.33 | 18.915 | 25.814
0.34 | 19.998 | 28.215
0.35 | 21.71 | 29.886
0.36 | 23.038 | 32.495
0.37 | 23.832 | 35.154
0.38 | 25.325 | 38.906
0.39 | 26.927 | 42.706
0.4 | 28.008 | 47.361
0.41 | 30.045 | 54.538
0.42 | 30.1 | 60.29
0.43 | 31.738 | 67.58
0.44 | 35.001 | 76.02
0.45 | 35.514 | 85.29
0.46 | 38.511 | 96.58
0.47 | 39.008 | 108.29
0.48 | 40.634 | 123.38
0.49 | 43.088 | 141.6
0.5 | 47.082 | 163.27