## Diode Characteristic (uA-mm)
VGS (V) | VDS = 0.000 V | VDS = 0.500 V
-1.25 | -4.5323 | -12.698
-1.24 | -4.352 | -12.301
-1.23 | -4.2042 | -11.897
-1.22 | -4.0478 | -11.498
-1.21 | -3.8964 | -11.114
-1.2 | -3.7224 | -10.758
-1.19 | -3.599 | -10.442
-1.18 | -3.4651 | -10.08
-1.17 | -3.3494 | -9.779
-1.16 | -3.2178 | -9.414
-1.15 | -3.0949 | -9.099
-1.14 | -2.9915 | -8.776
-1.13 | -2.864 | -8.531
-1.12 | -2.7465 | -8.242
-1.11 | -2.6399 | -7.938
-1.1 | -2.5406 | -7.67
-1.09 | -2.443 | -7.43
-1.08 | -2.3506 | -7.163
-1.07 | -2.2571 | -6.936
-1.06 | -2.1794 | -6.733
-1.05 | -2.0914 | -6.517
-1.04 | -2.016 | -6.257
-1.03 | -1.9336 | -6.041
-1.02 | -1.8569 | -5.837
-1.01 | -1.7865 | -5.634
-1 | -1.7084 | -5.454
-0.99 | -1.6407 | -5.259
-0.98 | -1.5822 | -5.071
-0.97 | -1.5123 | -4.861
-0.96 | -1.4646 | -4.6755
-0.95 | -1.3972 | -4.544
-0.94 | -1.3378 | -4.3792
-0.93 | -1.2797 | -4.2234
-0.92 | -1.2333 | -4.0722
-0.91 | -1.1769 | -3.9205
-0.9 | -1.1272 | -3.7786
-0.89 | -1.0857 | -3.6504
-0.88 | -1.0411 | -3.5332
-0.87 | -0.9953 | -3.4061
-0.86 | -0.9575 | -3.2648
-0.85 | -0.9118 | -3.1699
-0.84 | -0.8715 | -3.035
-0.83 | -0.8339 | -2.9197
-0.82 | -0.8025 | -2.8162
-0.81 | -0.7641 | -2.7185
-0.8 | -0.7346 | -2.6077
-0.79 | -0.7004 | -2.5151
-0.78 | -0.6686 | -2.4221
-0.77 | -0.6391 | -2.3243
-0.76 | -0.614 | -2.2361
-0.75 | -0.5804 | -2.1443
-0.74 | -0.5579 | -2.0727
-0.73 | -0.534 | -1.9868
-0.72 | -0.5067 | -1.9176
-0.71 | -0.48708 | -1.8377
-0.7 | -0.46305 | -1.7626
-0.69 | -0.44375 | -1.7006
-0.68 | -0.42332 | -1.6406
-0.67 | -0.40468 | -1.5757
-0.66 | -0.38394 | -1.5085
-0.65 | -0.36534 | -1.4401
-0.64 | -0.34877 | -1.3836
-0.63 | -0.32818 | -1.3275
-0.62 | -0.31483 | -1.2785
-0.61 | -0.29854 | -1.2303
-0.6 | -0.28287 | -1.1744
-0.59 | -0.26723 | -1.1223
-0.58 | -0.25529 | -1.0793
-0.57 | -0.24304 | -1.0331
-0.56 | -0.23039 | -0.9953
-0.55 | -0.21885 | -0.9518
-0.54 | -0.20691 | -0.9197
-0.53 | -0.19493 | -0.8818
-0.52 | -0.18463 | -0.8433
-0.51 | -0.17477 | -0.8116
-0.5 | -0.16619 | -0.7711
-0.49 | -0.15678 | -0.7382
-0.48 | -0.14885 | -0.7157
-0.47 | -0.14088 | -0.6829
-0.46 | -0.1327 | -0.6505
-0.45 | -0.12453 | -0.621
-0.44 | -0.11717 | -0.5946
-0.43 | -0.11072 | -0.571
-0.42 | -0.10426 | -0.5482
-0.41 | -0.09772 | -0.5205
-0.4 | -0.09187 | -0.4966
-0.39 | -0.08665 | -0.47596
-0.38 | -0.08091 | -0.45464
-0.37 | -0.07587 | -0.43192
-0.36 | -0.07165 | -0.41388
-0.35 | -0.06661 | -0.39657
-0.34 | -0.06274 | -0.37926
-0.33 | -0.05851 | -0.3614
-0.32 | -0.05458 | -0.34192
-0.31 | -0.051 | -0.32749
-0.3 | -0.048072 | -0.31027
-0.29 | -0.044723 | -0.2951
-0.28 | -0.041385 | -0.27907
-0.27 | -0.038683 | -0.26383
-0.26 | -0.035782 | -0.25151
-0.25 | -0.033351 | -0.23731
-0.24 | -0.031069 | -0.22395
-0.23 | -0.028781 | -0.21272
-0.22 | -0.026592 | -0.20074
-0.21 | -0.024592 | -0.18772
-0.2 | -0.022651 | -0.17546
-0.19 | -0.020748 | -0.16358
-0.18 | -0.019043 | -0.15325
-0.17 | -0.017412 | -0.14186
-0.16 | -0.015859 | -0.13358
-0.15 | -0.01441 | -0.12407
-0.14 | -0.01311 | -0.11528
-0.13 | -0.011852 | -0.10558
-0.12 | -0.010681 | -0.09837
-0.11 | -0.009542 | -0.09003
-0.1 | -0.008513 | -0.08311
-0.09 | -0.007574 | -0.07595
-0.08 | -0.006657 | -0.06911
-0.07 | -0.005783 | -0.0627
-0.06 | -0.0049001 | -0.05793
-0.05 | -0.004125 | -0.05274
-0.04 | -0.003274 | -0.047611
-0.03 | -0.0025314 | -0.043012
-0.02 | -0.0017083 | -0.038941
-0.01 | -0.0008966 | -0.034557
0 | -7.9e-06 | -0.030536
0.01 | 0.0008918 | -0.026986
0.02 | 0.0019 | -0.023859
0.03 | 0.0029778 | -0.020317
0.04 | 0.0041962 | -0.016762
0.05 | 0.0054733 | -0.013179
0.06 | 0.006889 | -0.009409
0.07 | 0.008701 | -0.005035
0.08 | 0.010571 | 0.0003257
0.09 | 0.012685 | 0.006628
0.1 | 0.015059 | 0.014268
0.11 | 0.017985 | 0.023956
0.12 | 0.021148 | 0.036203
0.13 | 0.02466 | 0.052357
0.14 | 0.028663 | 0.07139
0.15 | 0.033566 | 0.09614
0.16 | 0.038672 | 0.128
0.17 | 0.044763 | 0.16785
0.18 | 0.051665 | 0.21649
0.19 | 0.0588 | 0.27764
0.2 | 0.06768 | 0.35223
0.21 | 0.0781 | 0.4455
0.22 | 0.08951 | 0.55775
0.23 | 0.1026 | 0.6875
0.24 | 0.11776 | 0.8558
0.25 | 0.13418 | 1.0619
0.26 | 0.15319 | 1.3021
0.27 | 0.17438 | 1.5995
0.28 | 0.19862 | 1.9502
0.29 | 0.22521 | 2.3799
0.3 | 0.25538 | 2.8923
0.31 | 0.28999 | 3.506
0.32 | 0.32712 | 4.234
0.33 | 0.37179 | 5.1062
0.34 | 0.41998 | 6.124
0.35 | 0.47454 | 7.389
0.36 | 0.5393 | 8.881
0.37 | 0.6025 | 10.72
0.38 | 0.6859 | 12.899
0.39 | 0.7819 | 15.503
0.4 | 0.889 | 18.605
0.41 | 1.0099 | 22.379
0.42 | 1.1566 | 26.917
0.43 | 1.325 | 32.325
0.44 | 1.5187 | 38.834
0.45 | 1.7515 | 46.709
0.46 | 2.0301 | 56.274
0.47 | 2.3569 | 67.49
0.48 | 2.7426 | 80.87
0.49 | 3.2176 | 97.26
0.5 | 3.7794 | 116.55