## Diode Characteristic (uA-mm)
VGS (V) | VDS = 0.000 V | VDS = 0.500 V
-1.25 | -4.4994 | -12.843
-1.24 | -4.3246 | -12.39
-1.23 | -4.1622 | -11.991
-1.22 | -3.9839 | -11.604
-1.21 | -3.8464 | -11.211
-1.2 | -3.7123 | -10.828
-1.19 | -3.5898 | -10.451
-1.18 | -3.4344 | -10.133
-1.17 | -3.3175 | -9.819
-1.16 | -3.1832 | -9.462
-1.15 | -3.0655 | -9.126
-1.14 | -2.9397 | -8.843
-1.13 | -2.8204 | -8.583
-1.12 | -2.7104 | -8.272
-1.11 | -2.6118 | -8.004
-1.1 | -2.5077 | -7.744
-1.09 | -2.4018 | -7.434
-1.08 | -2.3199 | -7.213
-1.07 | -2.2263 | -6.955
-1.06 | -2.1417 | -6.732
-1.05 | -2.0595 | -6.488
-1.04 | -1.9734 | -6.284
-1.03 | -1.891 | -6.068
-1.02 | -1.8216 | -5.847
-1.01 | -1.7486 | -5.618
-1 | -1.6817 | -5.438
-0.99 | -1.6127 | -5.24
-0.98 | -1.5391 | -5.081
-0.97 | -1.4822 | -4.8967
-0.96 | -1.4232 | -4.7134
-0.95 | -1.369 | -4.5512
-0.94 | -1.3146 | -4.4144
-0.93 | -1.2596 | -4.2488
-0.92 | -1.2063 | -4.0814
-0.91 | -1.1555 | -3.952
-0.9 | -1.1117 | -3.813
-0.89 | -1.0634 | -3.6535
-0.88 | -1.0138 | -3.5226
-0.87 | -0.9735 | -3.3907
-0.86 | -0.929 | -3.2694
-0.85 | -0.8928 | -3.1476
-0.84 | -0.8523 | -3.0263
-0.83 | -0.8175 | -2.9303
-0.82 | -0.7831 | -2.8171
-0.81 | -0.743 | -2.7148
-0.8 | -0.713 | -2.6081
-0.79 | -0.679 | -2.5001
-0.78 | -0.6512 | -2.3981
-0.77 | -0.6212 | -2.307
-0.76 | -0.5952 | -2.2396
-0.75 | -0.5675 | -2.1325
-0.74 | -0.5414 | -2.0622
-0.73 | -0.5178 | -1.9659
-0.72 | -0.49362 | -1.8893
-0.71 | -0.47513 | -1.8167
-0.7 | -0.44936 | -1.7545
-0.69 | -0.42976 | -1.6871
-0.68 | -0.41274 | -1.618
-0.67 | -0.39083 | -1.5489
-0.66 | -0.37076 | -1.4935
-0.65 | -0.35219 | -1.4388
-0.64 | -0.33482 | -1.3789
-0.63 | -0.32029 | -1.3249
-0.62 | -0.30301 | -1.2668
-0.61 | -0.28971 | -1.2175
-0.6 | -0.27336 | -1.1713
-0.59 | -0.26072 | -1.119
-0.58 | -0.2472 | -1.0718
-0.57 | -0.23298 | -1.0263
-0.56 | -0.22272 | -0.9826
-0.55 | -0.21099 | -0.9456
-0.54 | -0.19849 | -0.9047
-0.53 | -0.18919 | -0.8672
-0.52 | -0.17996 | -0.8273
-0.51 | -0.16893 | -0.7951
-0.5 | -0.16151 | -0.7641
-0.49 | -0.15186 | -0.7275
-0.48 | -0.14305 | -0.6953
-0.47 | -0.1354 | -0.6655
-0.46 | -0.12791 | -0.6366
-0.45 | -0.12042 | -0.6098
-0.44 | -0.11356 | -0.58
-0.43 | -0.10689 | -0.5586
-0.42 | -0.10003 | -0.5321
-0.41 | -0.09421 | -0.5061
-0.4 | -0.08862 | -0.48848
-0.39 | -0.08278 | -0.46407
-0.38 | -0.07807 | -0.44245
-0.37 | -0.07346 | -0.42262
-0.36 | -0.06859 | -0.40426
-0.35 | -0.06451 | -0.38428
-0.34 | -0.06025 | -0.36844
-0.33 | -0.05641 | -0.34958
-0.32 | -0.05286 | -0.33211
-0.31 | -0.049667 | -0.31538
-0.3 | -0.046464 | -0.30146
-0.29 | -0.043356 | -0.28606
-0.28 | -0.040033 | -0.27096
-0.27 | -0.037247 | -0.257
-0.26 | -0.034828 | -0.24309
-0.25 | -0.032229 | -0.22978
-0.24 | -0.029908 | -0.21792
-0.23 | -0.027539 | -0.20474
-0.22 | -0.025564 | -0.1923
-0.21 | -0.023684 | -0.18039
-0.2 | -0.021724 | -0.16814
-0.19 | -0.019886 | -0.15739
-0.18 | -0.018232 | -0.14707
-0.17 | -0.016716 | -0.13657
-0.16 | -0.015219 | -0.12606
-0.15 | -0.013789 | -0.11787
-0.14 | -0.012562 | -0.10943
-0.13 | -0.011418 | -0.10036
-0.12 | -0.010306 | -0.09204
-0.11 | -0.009154 | -0.08466
-0.1 | -0.008263 | -0.07836
-0.09 | -0.007304 | -0.07076
-0.08 | -0.006408 | -0.0654
-0.07 | -0.005496 | -0.0596
-0.06 | -0.0047459 | -0.05405
-0.05 | -0.0039863 | -0.049042
-0.04 | -0.0031616 | -0.044401
-0.03 | -0.0024462 | -0.040267
-0.02 | -0.0016463 | -0.036137
-0.01 | -0.000866 | -0.032753
0 | -5.9e-06 | -0.028548
0.01 | 0.0008595 | -0.025517
0.02 | 0.0018506 | -0.022283
0.03 | 0.0028784 | -0.018937
0.04 | 0.0040712 | -0.01558
0.05 | 0.0053099 | -0.012432
0.06 | 0.006626 | -0.008674
0.07 | 0.008439 | -0.0041112
0.08 | 0.010261 | 0.0008511
0.09 | 0.012277 | 0.007014
0.1 | 0.014655 | 0.014698
0.11 | 0.017517 | 0.02436
0.12 | 0.020539 | 0.036717
0.13 | 0.023998 | 0.052293
0.14 | 0.027932 | 0.07198
0.15 | 0.032734 | 0.09685
0.16 | 0.037744 | 0.1288
0.17 | 0.043518 | 0.16726
0.18 | 0.050252 | 0.2167
0.19 | 0.05742 | 0.27862
0.2 | 0.06614 | 0.35279
0.21 | 0.07625 | 0.44528
0.22 | 0.0874 | 0.55573
0.23 | 0.1004 | 0.6889
0.24 | 0.11532 | 0.852
0.25 | 0.1313 | 1.0571
0.26 | 0.14972 | 1.3022
0.27 | 0.17051 | 1.5957
0.28 | 0.1951 | 1.9549
0.29 | 0.2222 | 2.3756
0.3 | 0.25198 | 2.8888
0.31 | 0.28612 | 3.5038
0.32 | 0.32387 | 4.2291
0.33 | 0.36867 | 5.1264
0.34 | 0.41768 | 6.143
0.35 | 0.47379 | 7.406
0.36 | 0.53827 | 8.925
0.37 | 0.5994 | 10.756
0.38 | 0.6821 | 12.943
0.39 | 0.7761 | 15.535
0.4 | 0.8847 | 18.711
0.41 | 1.0108 | 22.489
0.42 | 1.1592 | 27.104
0.43 | 1.3336 | 32.547
0.44 | 1.5229 | 39.14
0.45 | 1.7608 | 47.036
0.46 | 2.0422 | 56.583
0.47 | 2.3756 | 67.98
0.48 | 2.7692 | 81.64
0.49 | 3.2562 | 98.1
0.5 | 3.8321 | 117.65