## Diode Characteristic (uA-mm)
VGS (V) | VDS = 0.000 V | VDS = 0.500 V
-1.25 | -4.4587 | -12.459
-1.24 | -4.2831 | -12.092
-1.23 | -4.1196 | -11.695
-1.22 | -3.9632 | -11.281
-1.21 | -3.8137 | -10.926
-1.2 | -3.6907 | -10.531
-1.19 | -3.5566 | -10.21
-1.18 | -3.4146 | -9.872
-1.17 | -3.2851 | -9.56
-1.16 | -3.1591 | -9.232
-1.15 | -3.0412 | -8.975
-1.14 | -2.9165 | -8.697
-1.13 | -2.8188 | -8.362
-1.12 | -2.6931 | -8.089
-1.11 | -2.6 | -7.798
-1.1 | -2.4904 | -7.525
-1.09 | -2.4109 | -7.234
-1.08 | -2.3129 | -7.015
-1.07 | -2.2353 | -6.781
-1.06 | -2.1523 | -6.554
-1.05 | -2.063 | -6.321
-1.04 | -1.9816 | -6.102
-1.03 | -1.9114 | -5.883
-1.02 | -1.8303 | -5.704
-1.01 | -1.7573 | -5.471
-1 | -1.6787 | -5.321
-0.99 | -1.617 | -5.099
-0.98 | -1.5559 | -4.9203
-0.97 | -1.4925 | -4.7494
-0.96 | -1.4368 | -4.5886
-0.95 | -1.3818 | -4.4495
-0.94 | -1.3233 | -4.2771
-0.93 | -1.262 | -4.1211
-0.92 | -1.2155 | -3.9858
-0.91 | -1.1608 | -3.8411
-0.9 | -1.1166 | -3.697
-0.89 | -1.0666 | -3.5679
-0.88 | -1.0249 | -3.4536
-0.87 | -0.9812 | -3.3277
-0.86 | -0.9352 | -3.1974
-0.85 | -0.8972 | -3.0734
-0.84 | -0.8557 | -2.9612
-0.83 | -0.8228 | -2.8381
-0.82 | -0.7849 | -2.7372
-0.81 | -0.753 | -2.6365
-0.8 | -0.7188 | -2.5515
-0.79 | -0.6855 | -2.4478
-0.78 | -0.6589 | -2.3639
-0.77 | -0.6269 | -2.2791
-0.76 | -0.5975 | -2.189
-0.75 | -0.5702 | -2.1022
-0.74 | -0.5453 | -2.0209
-0.73 | -0.5236 | -1.9388
-0.72 | -0.50259 | -1.8712
-0.71 | -0.47596 | -1.8007
-0.7 | -0.45536 | -1.7199
-0.69 | -0.43421 | -1.6588
-0.68 | -0.41546 | -1.5918
-0.67 | -0.39287 | -1.5233
-0.66 | -0.37414 | -1.4683
-0.65 | -0.35529 | -1.4094
-0.64 | -0.33663 | -1.3486
-0.63 | -0.3236 | -1.2976
-0.62 | -0.3048 | -1.2527
-0.61 | -0.29184 | -1.1979
-0.6 | -0.27668 | -1.1488
-0.59 | -0.26157 | -1.1027
-0.58 | -0.24981 | -1.0467
-0.57 | -0.23598 | -1.0069
-0.56 | -0.22471 | -0.9657
-0.55 | -0.21171 | -0.93
-0.54 | -0.2015 | -0.8944
-0.53 | -0.19029 | -0.858
-0.52 | -0.18005 | -0.8194
-0.51 | -0.17083 | -0.7877
-0.5 | -0.16188 | -0.7524
-0.49 | -0.15254 | -0.718
-0.48 | -0.14468 | -0.6959
-0.47 | -0.13603 | -0.6602
-0.46 | -0.12869 | -0.6333
-0.45 | -0.1213 | -0.6047
-0.44 | -0.11442 | -0.5763
-0.43 | -0.10807 | -0.553
-0.42 | -0.10143 | -0.526
-0.41 | -0.09509 | -0.5016
-0.4 | -0.09013 | -0.48768
-0.39 | -0.08444 | -0.46496
-0.38 | -0.07896 | -0.44042
-0.37 | -0.07443 | -0.42208
-0.36 | -0.06952 | -0.40168
-0.35 | -0.06543 | -0.38246
-0.34 | -0.06141 | -0.36504
-0.33 | -0.05687 | -0.34829
-0.32 | -0.05377 | -0.33244
-0.31 | -0.050036 | -0.31468
-0.3 | -0.047091 | -0.29865
-0.29 | -0.043909 | -0.28729
-0.28 | -0.040788 | -0.27158
-0.27 | -0.037701 | -0.25641
-0.26 | -0.035211 | -0.24306
-0.25 | -0.032491 | -0.22971
-0.24 | -0.030116 | -0.21612
-0.23 | -0.027783 | -0.20413
-0.22 | -0.025701 | -0.19225
-0.21 | -0.023755 | -0.18037
-0.2 | -0.021882 | -0.16892
-0.19 | -0.020045 | -0.15856
-0.18 | -0.01835 | -0.14711
-0.17 | -0.016663 | -0.13747
-0.16 | -0.015198 | -0.12703
-0.15 | -0.013948 | -0.11759
-0.14 | -0.012689 | -0.10993
-0.13 | -0.011453 | -0.10146
-0.12 | -0.010244 | -0.09267
-0.11 | -0.00918 | -0.0858
-0.1 | -0.008234 | -0.07852
-0.09 | -0.007313 | -0.07247
-0.08 | -0.006354 | -0.06611
-0.07 | -0.00558 | -0.06005
-0.06 | -0.00479 | -0.05456
-0.05 | -0.0040263 | -0.049523
-0.04 | -0.0032064 | -0.044987
-0.03 | -0.0024525 | -0.0407
-0.02 | -0.0016489 | -0.036454
-0.01 | -0.0008655 | -0.03268
0 | -2.4e-05 | -0.029069
0.01 | 0.0009235 | -0.02532
0.02 | 0.0018272 | -0.022343
0.03 | 0.0029241 | -0.019099
0.04 | 0.0040535 | -0.015801
0.05 | 0.0053567 | -0.01224
0.06 | 0.006809 | -0.008682
0.07 | 0.008449 | -0.0043676
0.08 | 0.010238 | 0.0005229
0.09 | 0.012289 | 0.006778
0.1 | 0.014806 | 0.014252
0.11 | 0.017472 | 0.023631
0.12 | 0.020557 | 0.035532
0.13 | 0.023971 | 0.050996
0.14 | 0.028204 | 0.06973
0.15 | 0.032507 | 0.09388
0.16 | 0.03773 | 0.12536
0.17 | 0.043445 | 0.16325
0.18 | 0.05036 | 0.2117
0.19 | 0.05753 | 0.27161
0.2 | 0.06589 | 0.34485
0.21 | 0.07617 | 0.43674
0.22 | 0.0863 | 0.54749
0.23 | 0.09951 | 0.676
0.24 | 0.11418 | 0.8411
0.25 | 0.13014 | 1.0416
0.26 | 0.14806 | 1.2818
0.27 | 0.16808 | 1.5722
0.28 | 0.19176 | 1.9271
0.29 | 0.21794 | 2.3374
0.3 | 0.24715 | 2.8541
0.31 | 0.28099 | 3.4657
0.32 | 0.31839 | 4.2016
0.33 | 0.36103 | 5.0733
0.34 | 0.40865 | 6.077
0.35 | 0.46266 | 7.353
0.36 | 0.52607 | 8.834
0.37 | 0.5886 | 10.682
0.38 | 0.6691 | 12.844
0.39 | 0.7605 | 15.456
0.4 | 0.8667 | 18.584
0.41 | 0.9884 | 22.361
0.42 | 1.1343 | 26.947
0.43 | 1.3003 | 32.366
0.44 | 1.4913 | 39.011
0.45 | 1.7279 | 46.885
0.46 | 2.0091 | 56.575
0.47 | 2.3409 | 67.87
0.48 | 2.7226 | 81.57
0.49 | 3.2024 | 98.06
0.5 | 3.7772 | 117.42