## Diode Characteristic (uA-mm)
VGS (V) | VDS = 0.000 V | VDS = 0.500 V
-1.25 | -4.4882 | -12.788
-1.24 | -4.331 | -12.449
-1.23 | -4.1702 | -12.035
-1.22 | -4.0166 | -11.558
-1.21 | -3.8573 | -11.226
-1.2 | -3.6966 | -10.834
-1.19 | -3.5562 | -10.48
-1.18 | -3.4264 | -10.115
-1.17 | -3.2976 | -9.787
-1.16 | -3.1685 | -9.481
-1.15 | -3.0419 | -9.174
-1.14 | -2.9448 | -8.84
-1.13 | -2.8261 | -8.566
-1.12 | -2.7224 | -8.26
-1.11 | -2.6209 | -7.994
-1.1 | -2.5158 | -7.74
-1.09 | -2.4101 | -7.495
-1.08 | -2.3345 | -7.227
-1.07 | -2.2311 | -6.966
-1.06 | -2.1428 | -6.726
-1.05 | -2.0697 | -6.495
-1.04 | -1.9843 | -6.275
-1.03 | -1.9063 | -6.06
-1.02 | -1.8284 | -5.861
-1.01 | -1.7521 | -5.632
-1 | -1.6836 | -5.466
-0.99 | -1.6263 | -5.255
-0.98 | -1.5595 | -5.093
-0.97 | -1.4847 | -4.9367
-0.96 | -1.4231 | -4.7669
-0.95 | -1.3692 | -4.5937
-0.94 | -1.3159 | -4.4194
-0.93 | -1.2602 | -4.264
-0.92 | -1.2075 | -4.0952
-0.91 | -1.1636 | -3.9643
-0.9 | -1.1087 | -3.8164
-0.89 | -1.0628 | -3.668
-0.88 | -1.0217 | -3.5319
-0.87 | -0.9758 | -3.4142
-0.86 | -0.9396 | -3.2873
-0.85 | -0.898 | -3.1552
-0.84 | -0.8569 | -3.0357
-0.83 | -0.8165 | -2.9213
-0.82 | -0.787 | -2.8211
-0.81 | -0.7528 | -2.7174
-0.8 | -0.7159 | -2.627
-0.79 | -0.6834 | -2.5218
-0.78 | -0.6574 | -2.4292
-0.77 | -0.626 | -2.3347
-0.76 | -0.598 | -2.2473
-0.75 | -0.5715 | -2.1597
-0.74 | -0.5466 | -2.0781
-0.73 | -0.523 | -1.9942
-0.72 | -0.49857 | -1.9207
-0.71 | -0.47468 | -1.8389
-0.7 | -0.45328 | -1.7736
-0.69 | -0.43246 | -1.7011
-0.68 | -0.4117 | -1.6304
-0.67 | -0.39241 | -1.5568
-0.66 | -0.37413 | -1.4926
-0.65 | -0.35504 | -1.4486
-0.64 | -0.33827 | -1.3904
-0.63 | -0.32109 | -1.3282
-0.62 | -0.30541 | -1.2764
-0.61 | -0.29026 | -1.2253
-0.6 | -0.2761 | -1.1811
-0.59 | -0.26089 | -1.1315
-0.58 | -0.24853 | -1.0825
-0.57 | -0.2357 | -1.0312
-0.56 | -0.22325 | -0.993
-0.55 | -0.21268 | -0.9488
-0.54 | -0.20093 | -0.915
-0.53 | -0.19086 | -0.8716
-0.52 | -0.17994 | -0.8351
-0.51 | -0.17082 | -0.798
-0.5 | -0.16084 | -0.7729
-0.49 | -0.15203 | -0.7381
-0.48 | -0.1427 | -0.7047
-0.47 | -0.1347 | -0.6782
-0.46 | -0.12832 | -0.6473
-0.45 | -0.12066 | -0.6201
-0.44 | -0.11394 | -0.5908
-0.43 | -0.10674 | -0.5662
-0.42 | -0.10061 | -0.5401
-0.41 | -0.09479 | -0.5188
-0.4 | -0.08936 | -0.49515
-0.39 | -0.08358 | -0.47405
-0.38 | -0.07864 | -0.45248
-0.37 | -0.07395 | -0.43191
-0.36 | -0.06915 | -0.41211
-0.35 | -0.06481 | -0.39387
-0.34 | -0.06086 | -0.3749
-0.33 | -0.05696 | -0.35603
-0.32 | -0.05312 | -0.34016
-0.31 | -0.050192 | -0.32299
-0.3 | -0.046671 | -0.30876
-0.29 | -0.04351 | -0.293
-0.28 | -0.04068 | -0.2776
-0.27 | -0.037735 | -0.26449
-0.26 | -0.035008 | -0.2512
-0.25 | -0.032495 | -0.23554
-0.24 | -0.030194 | -0.22199
-0.23 | -0.0278 | -0.21017
-0.22 | -0.025669 | -0.19593
-0.21 | -0.023712 | -0.18453
-0.2 | -0.021853 | -0.17339
-0.19 | -0.020002 | -0.16257
-0.18 | -0.018416 | -0.15171
-0.17 | -0.016826 | -0.14004
-0.16 | -0.015353 | -0.13051
-0.15 | -0.013905 | -0.12143
-0.14 | -0.012683 | -0.11187
-0.13 | -0.011508 | -0.10348
-0.12 | -0.010363 | -0.09619
-0.11 | -0.0092 | -0.08753
-0.1 | -0.008266 | -0.08023
-0.09 | -0.007354 | -0.07409
-0.08 | -0.006442 | -0.06739
-0.07 | -0.00553 | -0.061
-0.06 | -0.00474 | -0.05543
-0.05 | -0.0039898 | -0.05029
-0.04 | -0.0031727 | -0.046034
-0.03 | -0.0024494 | -0.04119
-0.02 | -0.00166 | -0.037067
-0.01 | -0.0008656 | -0.033082
0 | -8.9e-06 | -0.029192
0.01 | 0.0008619 | -0.026209
0.02 | 0.001855 | -0.022817
0.03 | 0.0029051 | -0.01961
0.04 | 0.0040959 | -0.016079
0.05 | 0.0053675 | -0.012698
0.06 | 0.00673 | -0.008992
0.07 | 0.008566 | -0.0045466
0.08 | 0.01035 | 0.0006017
0.09 | 0.01239 | 0.006688
0.1 | 0.014752 | 0.014182
0.11 | 0.017583 | 0.023625
0.12 | 0.020648 | 0.036016
0.13 | 0.024171 | 0.051441
0.14 | 0.028015 | 0.07044
0.15 | 0.032899 | 0.09507
0.16 | 0.038203 | 0.12638
0.17 | 0.044036 | 0.16564
0.18 | 0.050656 | 0.21336
0.19 | 0.05768 | 0.27365
0.2 | 0.06647 | 0.34779
0.21 | 0.07664 | 0.43934
0.22 | 0.08793 | 0.55051
0.23 | 0.10071 | 0.6791
0.24 | 0.1156 | 0.8446
0.25 | 0.13168 | 1.0464
0.26 | 0.15008 | 1.2901
0.27 | 0.17052 | 1.581
0.28 | 0.1948 | 1.9305
0.29 | 0.22213 | 2.3515
0.3 | 0.25191 | 2.8598
0.31 | 0.28624 | 3.4675
0.32 | 0.32311 | 4.1988
0.33 | 0.36854 | 5.0695
0.34 | 0.41854 | 6.084
0.35 | 0.47366 | 7.345
0.36 | 0.53896 | 8.841
0.37 | 0.5991 | 10.671
0.38 | 0.6823 | 12.835
0.39 | 0.7773 | 15.439
0.4 | 0.8859 | 18.532
0.41 | 1.0101 | 22.311
0.42 | 1.1566 | 26.879
0.43 | 1.3267 | 32.363
0.44 | 1.5182 | 38.873
0.45 | 1.7572 | 46.749
0.46 | 2.0392 | 56.297
0.47 | 2.3653 | 67.57
0.48 | 2.7639 | 81.12
0.49 | 3.2403 | 97.62
0.5 | 3.8209 | 117.18