## Diode Characteristic (uA-mm)
VGS (V) | VDS = 0.000 V | VDS = 0.500 V
-1.25 | -4.6032 | -12.975
-1.24 | -4.4081 | -12.606
-1.23 | -4.2431 | -12.164
-1.22 | -4.0833 | -11.8
-1.21 | -3.9375 | -11.409
-1.2 | -3.8005 | -11.054
-1.19 | -3.6547 | -10.718
-1.18 | -3.5252 | -10.274
-1.17 | -3.4003 | -10.004
-1.16 | -3.2468 | -9.607
-1.15 | -3.1335 | -9.347
-1.14 | -3 | -8.995
-1.13 | -2.9009 | -8.704
-1.12 | -2.7997 | -8.43
-1.11 | -2.6969 | -8.108
-1.1 | -2.5961 | -7.872
-1.09 | -2.4967 | -7.6
-1.08 | -2.3964 | -7.351
-1.07 | -2.2939 | -7.118
-1.06 | -2.2094 | -6.872
-1.05 | -2.1407 | -6.628
-1.04 | -2.0394 | -6.403
-1.03 | -1.9676 | -6.19
-1.02 | -1.8909 | -5.988
-1.01 | -1.8177 | -5.787
-1 | -1.7357 | -5.6
-0.99 | -1.6719 | -5.369
-0.98 | -1.6005 | -5.186
-0.97 | -1.5407 | -5.045
-0.96 | -1.4708 | -4.8572
-0.95 | -1.4115 | -4.6845
-0.94 | -1.3607 | -4.5099
-0.93 | -1.3061 | -4.3412
-0.92 | -1.2511 | -4.1689
-0.91 | -1.2092 | -4.0279
-0.9 | -1.154 | -3.8985
-0.89 | -1.1038 | -3.7604
-0.88 | -1.0564 | -3.6276
-0.87 | -1.0169 | -3.5143
-0.86 | -0.9736 | -3.3752
-0.85 | -0.9279 | -3.2396
-0.84 | -0.8876 | -3.1242
-0.83 | -0.8523 | -3.0342
-0.82 | -0.8171 | -2.8947
-0.81 | -0.7771 | -2.7954
-0.8 | -0.7435 | -2.6808
-0.79 | -0.7129 | -2.5845
-0.78 | -0.6825 | -2.4933
-0.77 | -0.65 | -2.4132
-0.76 | -0.6218 | -2.3231
-0.75 | -0.5926 | -2.2235
-0.74 | -0.5636 | -2.1477
-0.73 | -0.5406 | -2.0558
-0.72 | -0.5143 | -1.975
-0.71 | -0.49317 | -1.8981
-0.7 | -0.46873 | -1.8303
-0.69 | -0.44991 | -1.7585
-0.68 | -0.42515 | -1.6841
-0.67 | -0.40754 | -1.6166
-0.66 | -0.38889 | -1.563
-0.65 | -0.36871 | -1.496
-0.64 | -0.35366 | -1.4349
-0.63 | -0.33449 | -1.3777
-0.62 | -0.31671 | -1.325
-0.61 | -0.30267 | -1.2705
-0.6 | -0.28893 | -1.2304
-0.59 | -0.27313 | -1.1651
-0.58 | -0.2596 | -1.1226
-0.57 | -0.24531 | -1.0788
-0.56 | -0.23273 | -1.0253
-0.55 | -0.21955 | -0.9912
-0.54 | -0.20771 | -0.9499
-0.53 | -0.19717 | -0.9125
-0.52 | -0.18642 | -0.8659
-0.51 | -0.17659 | -0.8351
-0.5 | -0.16769 | -0.7991
-0.49 | -0.15828 | -0.7588
-0.48 | -0.14939 | -0.7314
-0.47 | -0.14082 | -0.7012
-0.46 | -0.13386 | -0.6752
-0.45 | -0.12566 | -0.6488
-0.44 | -0.11929 | -0.6202
-0.43 | -0.11125 | -0.5908
-0.42 | -0.10498 | -0.5663
-0.41 | -0.09891 | -0.5386
-0.4 | -0.09331 | -0.5149
-0.39 | -0.08759 | -0.49257
-0.38 | -0.08264 | -0.46981
-0.37 | -0.07727 | -0.45242
-0.36 | -0.07228 | -0.43448
-0.35 | -0.06776 | -0.41067
-0.34 | -0.0633 | -0.38962
-0.33 | -0.05885 | -0.37183
-0.32 | -0.05471 | -0.35685
-0.31 | -0.0512 | -0.33956
-0.3 | -0.048364 | -0.32469
-0.29 | -0.044852 | -0.30893
-0.28 | -0.042038 | -0.294
-0.27 | -0.039089 | -0.27738
-0.26 | -0.036315 | -0.26197
-0.25 | -0.033819 | -0.24834
-0.24 | -0.031544 | -0.23442
-0.23 | -0.028832 | -0.22321
-0.22 | -0.026622 | -0.20696
-0.21 | -0.024427 | -0.19625
-0.2 | -0.022611 | -0.18287
-0.19 | -0.020704 | -0.17092
-0.18 | -0.019006 | -0.15935
-0.17 | -0.017517 | -0.14818
-0.16 | -0.01592 | -0.13768
-0.15 | -0.014419 | -0.12763
-0.14 | -0.013084 | -0.11909
-0.13 | -0.011878 | -0.10952
-0.12 | -0.010774 | -0.10068
-0.11 | -0.0095 | -0.0927
-0.1 | -0.008504 | -0.08445
-0.09 | -0.007552 | -0.0772
-0.08 | -0.006709 | -0.07049
-0.07 | -0.005736 | -0.06392
-0.06 | -0.0048909 | -0.05865
-0.05 | -0.0040995 | -0.05279
-0.04 | -0.0032948 | -0.048109
-0.03 | -0.0025292 | -0.043251
-0.02 | -0.0016865 | -0.038919
-0.01 | -0.000889 | -0.034831
0 | -1.89e-05 | -0.030647
0.01 | 0.0008708 | -0.027156
0.02 | 0.0018926 | -0.023695
0.03 | 0.0029442 | -0.020328
0.04 | 0.0041804 | -0.016739
0.05 | 0.0054595 | -0.013191
0.06 | 0.006923 | -0.009288
0.07 | 0.00871 | -0.0047456
0.08 | 0.010556 | 0.0004947
0.09 | 0.012705 | 0.00674
0.1 | 0.015168 | 0.014431
0.11 | 0.018037 | 0.024061
0.12 | 0.021136 | 0.036342
0.13 | 0.024652 | 0.051778
0.14 | 0.028769 | 0.07137
0.15 | 0.033605 | 0.09605
0.16 | 0.038863 | 0.12754
0.17 | 0.044781 | 0.16681
0.18 | 0.05167 | 0.21577
0.19 | 0.0589 | 0.27495
0.2 | 0.06759 | 0.34978
0.21 | 0.07818 | 0.44163
0.22 | 0.08968 | 0.55431
0.23 | 0.1028 | 0.6825
0.24 | 0.117 | 0.8476
0.25 | 0.13404 | 1.0515
0.26 | 0.1527 | 1.2926
0.27 | 0.17373 | 1.5821
0.28 | 0.19823 | 1.9375
0.29 | 0.22577 | 2.353
0.3 | 0.25486 | 2.8692
0.31 | 0.29095 | 3.4737
0.32 | 0.32849 | 4.2055
0.33 | 0.3731 | 5.0844
0.34 | 0.42247 | 6.087
0.35 | 0.47778 | 7.351
0.36 | 0.54127 | 8.859
0.37 | 0.608 | 10.678
0.38 | 0.6891 | 12.83
0.39 | 0.783 | 15.447
0.4 | 0.8899 | 18.545
0.41 | 1.0147 | 22.268
0.42 | 1.1602 | 26.868
0.43 | 1.3296 | 32.281
0.44 | 1.5275 | 38.842
0.45 | 1.7607 | 46.623
0.46 | 2.0413 | 56.197
0.47 | 2.3765 | 67.3
0.48 | 2.7621 | 81
0.49 | 3.2343 | 97.3
0.5 | 3.8197 | 116.74