## Diode Characteristic (uA-mm)
VGS (V) | VDS = 0.000 V | VDS = 0.500 V
-1.25 | -3.6821 | -10.249
-1.24 | -3.5563 | -9.898
-1.23 | -3.4271 | -9.6
-1.22 | -3.2976 | -9.295
-1.21 | -3.1772 | -9.015
-1.2 | -3.0582 | -8.702
-1.19 | -2.9351 | -8.395
-1.18 | -2.826 | -8.165
-1.17 | -2.7297 | -7.879
-1.16 | -2.6265 | -7.632
-1.15 | -2.5207 | -7.382
-1.14 | -2.4304 | -7.137
-1.13 | -2.332 | -6.951
-1.12 | -2.2436 | -6.68
-1.11 | -2.1654 | -6.459
-1.1 | -2.0821 | -6.258
-1.09 | -2.0052 | -6.049
-1.08 | -1.9215 | -5.826
-1.07 | -1.8529 | -5.611
-1.06 | -1.7873 | -5.442
-1.05 | -1.7185 | -5.261
-1.04 | -1.6486 | -5.077
-1.03 | -1.5836 | -4.885
-1.02 | -1.5307 | -4.7549
-1.01 | -1.4585 | -4.5707
-1 | -1.4105 | -4.4324
-0.99 | -1.3583 | -4.2702
-0.98 | -1.3022 | -4.104
-0.97 | -1.2454 | -3.9793
-0.96 | -1.1961 | -3.8374
-0.95 | -1.1486 | -3.7041
-0.94 | -1.1063 | -3.5812
-0.93 | -1.059 | -3.4592
-0.92 | -1.014 | -3.3351
-0.91 | -0.9739 | -3.2341
-0.9 | -0.9353 | -3.1124
-0.89 | -0.9005 | -2.9908
-0.88 | -0.8578 | -2.8846
-0.87 | -0.8229 | -2.7848
-0.86 | -0.7904 | -2.6781
-0.85 | -0.7519 | -2.573
-0.84 | -0.7231 | -2.4758
-0.83 | -0.6904 | -2.4092
-0.82 | -0.6621 | -2.3163
-0.81 | -0.6325 | -2.2324
-0.8 | -0.6054 | -2.1468
-0.79 | -0.5788 | -2.0726
-0.78 | -0.5506 | -1.9884
-0.77 | -0.5292 | -1.93
-0.76 | -0.5047 | -1.8549
-0.75 | -0.48666 | -1.7808
-0.74 | -0.46349 | -1.7138
-0.73 | -0.44559 | -1.6459
-0.72 | -0.42319 | -1.5859
-0.71 | -0.40226 | -1.5258
-0.7 | -0.38382 | -1.4568
-0.69 | -0.3657 | -1.4119
-0.68 | -0.35156 | -1.3586
-0.67 | -0.33373 | -1.2974
-0.66 | -0.31626 | -1.251
-0.65 | -0.30282 | -1.196
-0.64 | -0.28893 | -1.1556
-0.63 | -0.27568 | -1.1137
-0.62 | -0.26311 | -1.0721
-0.61 | -0.25026 | -1.0237
-0.6 | -0.239 | -0.989
-0.59 | -0.22602 | -0.9479
-0.58 | -0.21484 | -0.9095
-0.57 | -0.20456 | -0.8691
-0.56 | -0.19325 | -0.8308
-0.55 | -0.18301 | -0.7972
-0.54 | -0.17361 | -0.7695
-0.53 | -0.16552 | -0.735
-0.52 | -0.15687 | -0.7083
-0.51 | -0.14755 | -0.6783
-0.5 | -0.14015 | -0.6501
-0.49 | -0.13283 | -0.6223
-0.48 | -0.12556 | -0.5944
-0.47 | -0.11817 | -0.5724
-0.46 | -0.11155 | -0.5517
-0.45 | -0.10574 | -0.5275
-0.44 | -0.09954 | -0.5059
-0.43 | -0.09413 | -0.48345
-0.42 | -0.08877 | -0.46248
-0.41 | -0.08334 | -0.44135
-0.4 | -0.07804 | -0.42154
-0.39 | -0.07367 | -0.40215
-0.38 | -0.06925 | -0.38533
-0.37 | -0.06508 | -0.36807
-0.36 | -0.06109 | -0.34831
-0.35 | -0.05766 | -0.33568
-0.34 | -0.05381 | -0.32139
-0.33 | -0.05006 | -0.30537
-0.32 | -0.047393 | -0.29288
-0.31 | -0.044537 | -0.27866
-0.3 | -0.041371 | -0.26287
-0.29 | -0.038616 | -0.24963
-0.28 | -0.036023 | -0.23731
-0.27 | -0.033637 | -0.22571
-0.26 | -0.031283 | -0.21401
-0.25 | -0.028767 | -0.20145
-0.24 | -0.026751 | -0.18864
-0.23 | -0.024976 | -0.17711
-0.22 | -0.022967 | -0.16638
-0.21 | -0.021282 | -0.15761
-0.2 | -0.019581 | -0.14475
-0.19 | -0.017956 | -0.13483
-0.18 | -0.01647 | -0.12644
-0.17 | -0.015132 | -0.11816
-0.16 | -0.013836 | -0.10973
-0.15 | -0.012684 | -0.10122
-0.14 | -0.011453 | -0.09364
-0.13 | -0.010405 | -0.08594
-0.12 | -0.009413 | -0.07944
-0.11 | -0.008531 | -0.07269
-0.1 | -0.007533 | -0.06707
-0.09 | -0.006695 | -0.06221
-0.08 | -0.005939 | -0.05722
-0.07 | -0.005204 | -0.05195
-0.06 | -0.0044031 | -0.046785
-0.05 | -0.0036614 | -0.042852
-0.04 | -0.0030024 | -0.038738
-0.03 | -0.0022591 | -0.034981
-0.02 | -0.0015665 | -0.031646
-0.01 | -0.0007909 | -0.02835
0 | 7.4e-06 | -0.024815
0.01 | 0.0007994 | -0.022027
0.02 | 0.0017415 | -0.019451
0.03 | 0.0026864 | -0.016454
0.04 | 0.0038049 | -0.013667
0.05 | 0.0049517 | -0.010697
0.06 | 0.006233 | -0.007332
0.07 | 0.007826 | -0.0033528
0.08 | 0.009501 | 0.0012351
0.09 | 0.011327 | 0.00716
0.1 | 0.013413 | 0.014174
0.11 | 0.016047 | 0.023439
0.12 | 0.018819 | 0.0352
0.13 | 0.022022 | 0.049637
0.14 | 0.025418 | 0.06811
0.15 | 0.029619 | 0.09196
0.16 | 0.034257 | 0.12164
0.17 | 0.039483 | 0.15938
0.18 | 0.045357 | 0.20579
0.19 | 0.052389 | 0.26274
0.2 | 0.05941 | 0.33398
0.21 | 0.06852 | 0.42152
0.22 | 0.0786 | 0.52852
0.23 | 0.09008 | 0.6536
0.24 | 0.10305 | 0.809
0.25 | 0.11803 | 1.0033
0.26 | 0.13413 | 1.235
0.27 | 0.15322 | 1.5145
0.28 | 0.17481 | 1.8479
0.29 | 0.19845 | 2.2529
0.3 | 0.22607 | 2.7432
0.31 | 0.2561 | 3.3228
0.32 | 0.2909 | 4.0304
0.33 | 0.33175 | 4.8714
0.34 | 0.37689 | 5.825
0.35 | 0.42716 | 7.04
0.36 | 0.48357 | 8.509
0.37 | 0.55245 | 10.27
0.38 | 0.6219 | 12.348
0.39 | 0.7082 | 14.871
0.4 | 0.8101 | 17.87
0.41 | 0.927 | 21.521
0.42 | 1.0635 | 25.924
0.43 | 1.2263 | 31.212
0.44 | 1.4134 | 37.555
0.45 | 1.6368 | 45.129
0.46 | 1.9 | 54.501
0.47 | 2.2172 | 65.4
0.48 | 2.5977 | 78.47
0.49 | 3.046 | 94.48
0.5 | 3.6042 | 113.41