## Diode Characteristic (uA-mm)
VGS (V) | VDS = 0.000 V | VDS = 0.500 V
-1.25 | -3.6962 | -10.38
-1.24 | -3.5822 | -10.059
-1.23 | -3.4445 | -9.765
-1.22 | -3.3128 | -9.421
-1.21 | -3.1953 | -9.118
-1.2 | -3.0908 | -8.79
-1.19 | -2.9712 | -8.534
-1.18 | -2.8686 | -8.248
-1.17 | -2.7599 | -7.983
-1.16 | -2.6569 | -7.754
-1.15 | -2.5655 | -7.485
-1.14 | -2.4673 | -7.237
-1.13 | -2.3646 | -6.983
-1.12 | -2.2733 | -6.759
-1.11 | -2.1862 | -6.533
-1.1 | -2.1 | -6.337
-1.09 | -2.0202 | -6.121
-1.08 | -1.949 | -5.934
-1.07 | -1.8685 | -5.749
-1.06 | -1.8053 | -5.536
-1.05 | -1.7373 | -5.37
-1.04 | -1.6781 | -5.203
-1.03 | -1.6175 | -5.02
-1.02 | -1.5404 | -4.8416
-1.01 | -1.4842 | -4.6528
-1 | -1.4217 | -4.4924
-0.99 | -1.3627 | -4.3436
-0.98 | -1.3137 | -4.1754
-0.97 | -1.2598 | -4.0426
-0.96 | -1.2075 | -3.9119
-0.95 | -1.1564 | -3.7673
-0.94 | -1.1129 | -3.6171
-0.93 | -1.0734 | -3.4932
-0.92 | -1.03 | -3.3872
-0.91 | -0.9903 | -3.2738
-0.9 | -0.9482 | -3.1696
-0.89 | -0.9103 | -3.0493
-0.88 | -0.8701 | -2.9375
-0.87 | -0.8373 | -2.8288
-0.86 | -0.8016 | -2.7375
-0.85 | -0.7666 | -2.6405
-0.84 | -0.7362 | -2.5409
-0.83 | -0.7078 | -2.4486
-0.82 | -0.6737 | -2.3681
-0.81 | -0.6486 | -2.2718
-0.8 | -0.6229 | -2.1961
-0.79 | -0.593 | -2.1201
-0.78 | -0.5687 | -2.0485
-0.77 | -0.5426 | -1.9693
-0.76 | -0.5195 | -1.8879
-0.75 | -0.50048 | -1.8142
-0.74 | -0.47469 | -1.7458
-0.73 | -0.45521 | -1.6822
-0.72 | -0.43552 | -1.6178
-0.71 | -0.41518 | -1.5527
-0.7 | -0.3939 | -1.502
-0.69 | -0.3785 | -1.4398
-0.68 | -0.36162 | -1.3821
-0.67 | -0.344 | -1.3325
-0.66 | -0.32753 | -1.2862
-0.65 | -0.31177 | -1.2343
-0.64 | -0.29801 | -1.1844
-0.63 | -0.28294 | -1.1381
-0.62 | -0.26958 | -1.0926
-0.61 | -0.25615 | -1.047
-0.6 | -0.24327 | -1.0073
-0.59 | -0.23155 | -0.9646
-0.58 | -0.22017 | -0.9305
-0.57 | -0.21023 | -0.8956
-0.56 | -0.19925 | -0.8602
-0.55 | -0.18941 | -0.8227
-0.54 | -0.18022 | -0.7929
-0.53 | -0.16968 | -0.7625
-0.52 | -0.16106 | -0.7303
-0.51 | -0.1531 | -0.6993
-0.5 | -0.14476 | -0.6716
-0.49 | -0.13602 | -0.6449
-0.48 | -0.12932 | -0.6166
-0.47 | -0.12152 | -0.5885
-0.46 | -0.1148 | -0.5649
-0.45 | -0.10904 | -0.5395
-0.44 | -0.102 | -0.5176
-0.43 | -0.09656 | -0.49902
-0.42 | -0.09139 | -0.47849
-0.41 | -0.08597 | -0.4571
-0.4 | -0.081 | -0.44001
-0.39 | -0.07625 | -0.42045
-0.38 | -0.07142 | -0.40085
-0.37 | -0.06718 | -0.38057
-0.36 | -0.06286 | -0.36433
-0.35 | -0.05909 | -0.34753
-0.34 | -0.05512 | -0.33138
-0.33 | -0.05146 | -0.31733
-0.32 | -0.048604 | -0.29945
-0.31 | -0.045739 | -0.28625
-0.3 | -0.04242 | -0.27183
-0.29 | -0.039669 | -0.25712
-0.28 | -0.037013 | -0.24493
-0.27 | -0.034519 | -0.23215
-0.26 | -0.031926 | -0.21923
-0.25 | -0.029727 | -0.20763
-0.24 | -0.027617 | -0.19547
-0.23 | -0.025512 | -0.18415
-0.22 | -0.023377 | -0.17497
-0.21 | -0.021676 | -0.16321
-0.2 | -0.019933 | -0.15178
-0.19 | -0.018495 | -0.14279
-0.18 | -0.016776 | -0.13317
-0.17 | -0.015419 | -0.12338
-0.16 | -0.014122 | -0.11426
-0.15 | -0.012883 | -0.10618
-0.14 | -0.011593 | -0.09863
-0.13 | -0.010521 | -0.09033
-0.12 | -0.009509 | -0.08264
-0.11 | -0.00861 | -0.07588
-0.1 | -0.007603 | -0.06946
-0.09 | -0.006772 | -0.06398
-0.08 | -0.00598 | -0.05816
-0.07 | -0.005236 | -0.05283
-0.06 | -0.0044594 | -0.047952
-0.05 | -0.0037363 | -0.043318
-0.04 | -0.0030161 | -0.039068
-0.03 | -0.0022736 | -0.035788
-0.02 | -0.0015831 | -0.032123
-0.01 | -0.0008024 | -0.028916
0 | -1.8e-06 | -0.025648
0.01 | 0.0008099 | -0.022908
0.02 | 0.0017418 | -0.020167
0.03 | 0.0027 | -0.017004
0.04 | 0.003842 | -0.014277
0.05 | 0.004982 | -0.011227
0.06 | 0.006249 | -0.007878
0.07 | 0.007915 | -0.0038992
0.08 | 0.009584 | 0.0006003
0.09 | 0.011453 | 0.006054
0.1 | 0.01359 | 0.013245
0.11 | 0.016267 | 0.02193
0.12 | 0.019091 | 0.033468
0.13 | 0.022158 | 0.047713
0.14 | 0.025641 | 0.06569
0.15 | 0.029893 | 0.08915
0.16 | 0.034581 | 0.11886
0.17 | 0.039737 | 0.15521
0.18 | 0.045907 | 0.20039
0.19 | 0.052949 | 0.25767
0.2 | 0.05972 | 0.32775
0.21 | 0.06845 | 0.41443
0.22 | 0.079 | 0.5191
0.23 | 0.0907 | 0.6415
0.24 | 0.10332 | 0.7992
0.25 | 0.11833 | 0.9885
0.26 | 0.13455 | 1.2199
0.27 | 0.15332 | 1.4995
0.28 | 0.17491 | 1.8363
0.29 | 0.19877 | 2.2401
0.3 | 0.22643 | 2.7309
0.31 | 0.25615 | 3.3186
0.32 | 0.29126 | 4.0123
0.33 | 0.33124 | 4.8608
0.34 | 0.37566 | 5.844
0.35 | 0.42606 | 7.046
0.36 | 0.4827 | 8.525
0.37 | 0.55169 | 10.306
0.38 | 0.6193 | 12.438
0.39 | 0.7036 | 14.933
0.4 | 0.8054 | 17.996
0.41 | 0.923 | 21.658
0.42 | 1.0624 | 26.093
0.43 | 1.2179 | 31.475
0.44 | 1.4072 | 37.916
0.45 | 1.6298 | 45.655
0.46 | 1.8916 | 55.007
0.47 | 2.2124 | 66.02
0.48 | 2.5922 | 79.51
0.49 | 3.045 | 95.39
0.5 | 3.6087 | 114.76