## Diode Characteristic (uA-mm)
VGS (V) | VDS = 0.000 V | VDS = 0.500 V
-1.25 | -4.1356 | -11.466
-1.24 | -3.9895 | -11.072
-1.23 | -3.849 | -10.804
-1.22 | -3.6982 | -10.414
-1.21 | -3.5884 | -10.061
-1.2 | -3.4525 | -9.724
-1.19 | -3.3331 | -9.388
-1.18 | -3.2044 | -9.117
-1.17 | -3.0924 | -8.861
-1.16 | -2.9751 | -8.55
-1.15 | -2.8559 | -8.28
-1.14 | -2.7501 | -8.02
-1.13 | -2.6493 | -7.782
-1.12 | -2.5506 | -7.525
-1.11 | -2.4583 | -7.266
-1.1 | -2.3558 | -7.007
-1.09 | -2.2718 | -6.769
-1.08 | -2.1763 | -6.549
-1.07 | -2.0907 | -6.299
-1.06 | -2.0186 | -6.09
-1.05 | -1.9529 | -5.901
-1.04 | -1.8783 | -5.691
-1.03 | -1.8013 | -5.493
-1.02 | -1.7267 | -5.327
-1.01 | -1.6514 | -5.14
-1 | -1.5964 | -4.9766
-0.99 | -1.5306 | -4.7893
-0.98 | -1.4702 | -4.62
-0.97 | -1.4152 | -4.4607
-0.96 | -1.3598 | -4.3085
-0.95 | -1.3066 | -4.1661
-0.94 | -1.2552 | -4
-0.93 | -1.1993 | -3.8931
-0.92 | -1.156 | -3.7459
-0.91 | -1.1072 | -3.6069
-0.9 | -1.0599 | -3.4887
-0.89 | -1.0159 | -3.3479
-0.88 | -0.9738 | -3.2365
-0.87 | -0.9349 | -3.1209
-0.86 | -0.8961 | -3.0173
-0.85 | -0.8558 | -2.9008
-0.84 | -0.8184 | -2.7823
-0.83 | -0.7866 | -2.6865
-0.82 | -0.7493 | -2.5853
-0.81 | -0.7197 | -2.5015
-0.8 | -0.6891 | -2.406
-0.79 | -0.6592 | -2.3111
-0.78 | -0.6344 | -2.229
-0.77 | -0.6062 | -2.1431
-0.76 | -0.5768 | -2.0826
-0.75 | -0.5517 | -2.0008
-0.74 | -0.5252 | -1.922
-0.73 | -0.5014 | -1.8565
-0.72 | -0.48221 | -1.7626
-0.71 | -0.45971 | -1.7034
-0.7 | -0.43891 | -1.6379
-0.69 | -0.4211 | -1.5781
-0.68 | -0.40128 | -1.5199
-0.67 | -0.3811 | -1.4618
-0.66 | -0.36467 | -1.4124
-0.65 | -0.34728 | -1.3554
-0.64 | -0.33151 | -1.2912
-0.63 | -0.31379 | -1.2459
-0.62 | -0.29876 | -1.1919
-0.61 | -0.28484 | -1.1483
-0.6 | -0.27196 | -1.1004
-0.59 | -0.25682 | -1.0501
-0.58 | -0.24312 | -1.0092
-0.57 | -0.23125 | -0.9738
-0.56 | -0.22033 | -0.9342
-0.55 | -0.20802 | -0.8935
-0.54 | -0.1969 | -0.857
-0.53 | -0.18702 | -0.8213
-0.52 | -0.17717 | -0.7916
-0.51 | -0.16788 | -0.7588
-0.5 | -0.15961 | -0.724
-0.49 | -0.15086 | -0.7005
-0.48 | -0.14225 | -0.6644
-0.47 | -0.13472 | -0.6419
-0.46 | -0.12636 | -0.614
-0.45 | -0.11966 | -0.5875
-0.44 | -0.11286 | -0.5629
-0.43 | -0.10619 | -0.5365
-0.42 | -0.10044 | -0.5152
-0.41 | -0.09333 | -0.49414
-0.4 | -0.08796 | -0.47295
-0.39 | -0.08245 | -0.45389
-0.38 | -0.07769 | -0.43069
-0.37 | -0.0733 | -0.41242
-0.36 | -0.06895 | -0.39612
-0.35 | -0.06446 | -0.37745
-0.34 | -0.06052 | -0.36137
-0.33 | -0.0565 | -0.34496
-0.32 | -0.05291 | -0.32825
-0.31 | -0.049739 | -0.3116
-0.3 | -0.046498 | -0.29703
-0.29 | -0.043177 | -0.28251
-0.28 | -0.040105 | -0.26759
-0.27 | -0.037561 | -0.25417
-0.26 | -0.035077 | -0.23982
-0.25 | -0.032551 | -0.22672
-0.24 | -0.03011 | -0.21182
-0.23 | -0.027765 | -0.20173
-0.22 | -0.025628 | -0.18961
-0.21 | -0.023768 | -0.17859
-0.2 | -0.021786 | -0.16629
-0.19 | -0.020147 | -0.15559
-0.18 | -0.018453 | -0.14467
-0.17 | -0.016947 | -0.13558
-0.16 | -0.015404 | -0.12528
-0.15 | -0.014072 | -0.11507
-0.14 | -0.012762 | -0.10633
-0.13 | -0.011565 | -0.09808
-0.12 | -0.01039 | -0.09009
-0.11 | -0.009337 | -0.08278
-0.1 | -0.008347 | -0.07558
-0.09 | -0.007395 | -0.06896
-0.08 | -0.006505 | -0.06374
-0.07 | -0.005694 | -0.05793
-0.06 | -0.0048809 | -0.05313
-0.05 | -0.0040274 | -0.047641
-0.04 | -0.0032846 | -0.043283
-0.03 | -0.0024653 | -0.038869
-0.02 | -0.0016912 | -0.03538
-0.01 | -0.00089 | -0.031794
0 | -3.3e-05 | -0.027613
0.01 | 0.0009018 | -0.02446
0.02 | 0.0018388 | -0.021689
0.03 | 0.0029629 | -0.018341
0.04 | 0.0040926 | -0.015218
0.05 | 0.0054485 | -0.011942
0.06 | 0.006868 | -0.008195
0.07 | 0.00849 | -0.0040571
0.08 | 0.010329 | 0.000936
0.09 | 0.012521 | 0.006954
0.1 | 0.014862 | 0.014363
0.11 | 0.017509 | 0.023959
0.12 | 0.020577 | 0.03611
0.13 | 0.02427 | 0.051632
0.14 | 0.028162 | 0.07058
0.15 | 0.032627 | 0.09484
0.16 | 0.037708 | 0.12668
0.17 | 0.043624 | 0.16568
0.18 | 0.050377 | 0.21388
0.19 | 0.05671 | 0.27445
0.2 | 0.06561 | 0.34811
0.21 | 0.07556 | 0.43928
0.22 | 0.08646 | 0.55184
0.23 | 0.09863 | 0.6794
0.24 | 0.11319 | 0.8464
0.25 | 0.12933 | 1.0455
0.26 | 0.1472 | 1.2839
0.27 | 0.16766 | 1.5782
0.28 | 0.19048 | 1.9338
0.29 | 0.21657 | 2.3511
0.3 | 0.24589 | 2.8573
0.31 | 0.28003 | 3.4646
0.32 | 0.31687 | 4.2009
0.33 | 0.35853 | 5.0623
0.34 | 0.4062 | 6.063
0.35 | 0.45928 | 7.321
0.36 | 0.5205 | 8.823
0.37 | 0.584 | 10.65
0.38 | 0.6642 | 12.83
0.39 | 0.7537 | 15.442
0.4 | 0.8599 | 18.531
0.41 | 0.9816 | 22.312
0.42 | 1.1232 | 26.913
0.43 | 1.2934 | 32.408
0.44 | 1.4904 | 38.971
0.45 | 1.7221 | 46.869
0.46 | 1.9969 | 56.497
0.47 | 2.3233 | 67.74
0.48 | 2.7146 | 81.39
0.49 | 3.1781 | 97.87
0.5 | 3.7544 | 117.54