## Diode Characteristic (uA-mm)
VGS (V) | VDS = 0.000 V | VDS = 0.500 V
-1.25 | -4.1813 | -11.576
-1.24 | -4.0353 | -11.307
-1.23 | -3.8892 | -10.891
-1.22 | -3.7373 | -10.519
-1.21 | -3.5893 | -10.229
-1.2 | -3.4619 | -9.878
-1.19 | -3.312 | -9.538
-1.18 | -3.2092 | -9.219
-1.17 | -3.0705 | -8.908
-1.16 | -2.9763 | -8.658
-1.15 | -2.8586 | -8.365
-1.14 | -2.7469 | -8.141
-1.13 | -2.6473 | -7.835
-1.12 | -2.5555 | -7.585
-1.11 | -2.4619 | -7.337
-1.1 | -2.365 | -7.054
-1.09 | -2.2779 | -6.841
-1.08 | -2.1936 | -6.594
-1.07 | -2.1084 | -6.396
-1.06 | -2.0131 | -6.187
-1.05 | -1.9406 | -5.949
-1.04 | -1.8648 | -5.734
-1.03 | -1.797 | -5.571
-1.02 | -1.7352 | -5.379
-1.01 | -1.6542 | -5.157
-1 | -1.591 | -4.9822
-0.99 | -1.5306 | -4.7997
-0.98 | -1.474 | -4.6679
-0.97 | -1.4146 | -4.5218
-0.96 | -1.3559 | -4.3655
-0.95 | -1.3082 | -4.1886
-0.94 | -1.2528 | -4.0684
-0.93 | -1.2053 | -3.9294
-0.92 | -1.1578 | -3.742
-0.91 | -1.1104 | -3.6191
-0.9 | -1.062 | -3.4927
-0.89 | -1.0199 | -3.3796
-0.88 | -0.9742 | -3.2364
-0.87 | -0.9362 | -3.1386
-0.86 | -0.898 | -3.0352
-0.85 | -0.862 | -2.9165
-0.84 | -0.8227 | -2.8148
-0.83 | -0.7865 | -2.7053
-0.82 | -0.7559 | -2.6034
-0.81 | -0.7206 | -2.5199
-0.8 | -0.6908 | -2.4402
-0.79 | -0.6592 | -2.3496
-0.78 | -0.6305 | -2.2629
-0.77 | -0.6012 | -2.1653
-0.76 | -0.5772 | -2.0759
-0.75 | -0.5511 | -2.0111
-0.74 | -0.5271 | -1.9413
-0.73 | -0.5045 | -1.8634
-0.72 | -0.47888 | -1.7989
-0.71 | -0.4584 | -1.7376
-0.7 | -0.43611 | -1.6673
-0.69 | -0.4189 | -1.5844
-0.68 | -0.39857 | -1.5305
-0.67 | -0.37775 | -1.4754
-0.66 | -0.36159 | -1.419
-0.65 | -0.34411 | -1.3645
-0.64 | -0.32595 | -1.3143
-0.63 | -0.31313 | -1.2607
-0.62 | -0.29776 | -1.2038
-0.61 | -0.28266 | -1.1531
-0.6 | -0.26954 | -1.1026
-0.59 | -0.25478 | -1.0593
-0.58 | -0.24064 | -1.0143
-0.57 | -0.22987 | -0.9819
-0.56 | -0.21881 | -0.9386
-0.55 | -0.20848 | -0.8972
-0.54 | -0.19629 | -0.8632
-0.53 | -0.18665 | -0.8248
-0.52 | -0.17663 | -0.7992
-0.51 | -0.16578 | -0.7626
-0.5 | -0.15722 | -0.7246
-0.49 | -0.14923 | -0.6967
-0.48 | -0.14066 | -0.6683
-0.47 | -0.13298 | -0.638
-0.46 | -0.12615 | -0.6107
-0.45 | -0.11888 | -0.5801
-0.44 | -0.11223 | -0.5613
-0.43 | -0.10518 | -0.5361
-0.42 | -0.09941 | -0.51
-0.41 | -0.09337 | -0.49747
-0.4 | -0.08785 | -0.47233
-0.39 | -0.08307 | -0.4536
-0.38 | -0.07782 | -0.43254
-0.37 | -0.07281 | -0.40887
-0.36 | -0.06818 | -0.39141
-0.35 | -0.06421 | -0.37595
-0.34 | -0.0597 | -0.35859
-0.33 | -0.0561 | -0.34268
-0.32 | -0.05249 | -0.32584
-0.31 | -0.049361 | -0.31134
-0.3 | -0.046075 | -0.29523
-0.29 | -0.04312 | -0.27989
-0.28 | -0.040093 | -0.26673
-0.27 | -0.037247 | -0.25125
-0.26 | -0.034733 | -0.2389
-0.25 | -0.032356 | -0.22667
-0.24 | -0.029951 | -0.21103
-0.23 | -0.027671 | -0.19775
-0.22 | -0.025634 | -0.18786
-0.21 | -0.02383 | -0.17678
-0.2 | -0.021839 | -0.16692
-0.19 | -0.020142 | -0.15572
-0.18 | -0.01842 | -0.14506
-0.17 | -0.016886 | -0.13543
-0.16 | -0.015372 | -0.12532
-0.15 | -0.013958 | -0.11601
-0.14 | -0.012646 | -0.10824
-0.13 | -0.01155 | -0.09867
-0.12 | -0.010326 | -0.09145
-0.11 | -0.009305 | -0.08427
-0.1 | -0.008294 | -0.07653
-0.09 | -0.007382 | -0.07021
-0.08 | -0.006407 | -0.06515
-0.07 | -0.005595 | -0.0592
-0.06 | -0.0048084 | -0.05405
-0.05 | -0.0040239 | -0.048977
-0.04 | -0.0032202 | -0.044453
-0.03 | -0.0025005 | -0.040594
-0.02 | -0.0016711 | -0.036509
-0.01 | -0.0008862 | -0.03264
0 | -2.92e-05 | -0.028757
0.01 | 0.0009061 | -0.025263
0.02 | 0.0018304 | -0.022034
0.03 | 0.002949 | -0.018756
0.04 | 0.0040802 | -0.015678
0.05 | 0.0054192 | -0.012181
0.06 | 0.00682 | -0.008466
0.07 | 0.008464 | -0.0040446
0.08 | 0.010308 | 0.001033
0.09 | 0.012476 | 0.007187
0.1 | 0.014819 | 0.014947
0.11 | 0.017552 | 0.024604
0.12 | 0.02064 | 0.036931
0.13 | 0.024221 | 0.052723
0.14 | 0.028064 | 0.07215
0.15 | 0.032461 | 0.09681
0.16 | 0.037484 | 0.12877
0.17 | 0.043609 | 0.16828
0.18 | 0.050127 | 0.21667
0.19 | 0.05684 | 0.27731
0.2 | 0.06591 | 0.35161
0.21 | 0.07526 | 0.44467
0.22 | 0.08622 | 0.55657
0.23 | 0.09851 | 0.6837
0.24 | 0.11273 | 0.8501
0.25 | 0.12957 | 1.0532
0.26 | 0.14712 | 1.2913
0.27 | 0.16841 | 1.5862
0.28 | 0.19072 | 1.9358
0.29 | 0.21727 | 2.3578
0.3 | 0.24825 | 2.8662
0.31 | 0.28067 | 3.47
0.32 | 0.31808 | 4.1937
0.33 | 0.35987 | 5.0658
0.34 | 0.40836 | 6.065
0.35 | 0.46313 | 7.324
0.36 | 0.52527 | 8.806
0.37 | 0.5861 | 10.63
0.38 | 0.6685 | 12.8
0.39 | 0.7604 | 15.403
0.4 | 0.8664 | 18.448
0.41 | 0.9883 | 22.192
0.42 | 1.1292 | 26.721
0.43 | 1.2978 | 32.114
0.44 | 1.491 | 38.609
0.45 | 1.7177 | 46.419
0.46 | 1.9893 | 55.88
0.47 | 2.3239 | 66.98
0.48 | 2.7114 | 80.47
0.49 | 3.1693 | 96.74
0.5 | 3.7383 | 115.99