## Diode Characteristic (uA-mm)
VGS (V) | VDS = 0.000 V | VDS = 0.500 V
-1.25 | -4.2333 | -11.577
-1.24 | -4.0678 | -11.238
-1.23 | -3.9145 | -10.832
-1.22 | -3.7642 | -10.505
-1.21 | -3.6276 | -10.129
-1.2 | -3.4915 | -9.822
-1.19 | -3.3494 | -9.469
-1.18 | -3.2302 | -9.188
-1.17 | -3.1179 | -8.873
-1.16 | -3.0152 | -8.612
-1.15 | -2.8974 | -8.314
-1.14 | -2.7853 | -8.076
-1.13 | -2.687 | -7.797
-1.12 | -2.5903 | -7.544
-1.11 | -2.4802 | -7.278
-1.1 | -2.3866 | -7.048
-1.09 | -2.2906 | -6.812
-1.08 | -2.2049 | -6.573
-1.07 | -2.1212 | -6.337
-1.06 | -2.0463 | -6.142
-1.05 | -1.9609 | -5.912
-1.04 | -1.8931 | -5.729
-1.03 | -1.8197 | -5.504
-1.02 | -1.7421 | -5.333
-1.01 | -1.6814 | -5.163
-1 | -1.6071 | -4.9871
-0.99 | -1.5402 | -4.7931
-0.98 | -1.4867 | -4.6041
-0.97 | -1.423 | -4.4591
-0.96 | -1.3655 | -4.2879
-0.95 | -1.3193 | -4.1503
-0.94 | -1.2597 | -4.0122
-0.93 | -1.2064 | -3.8768
-0.92 | -1.1562 | -3.7214
-0.91 | -1.1051 | -3.6264
-0.9 | -1.0652 | -3.4655
-0.89 | -1.0199 | -3.3435
-0.88 | -0.9729 | -3.2303
-0.87 | -0.9357 | -3.1222
-0.86 | -0.8944 | -2.9876
-0.85 | -0.8566 | -2.8842
-0.84 | -0.8209 | -2.7735
-0.83 | -0.7881 | -2.6679
-0.82 | -0.7518 | -2.5711
-0.81 | -0.7242 | -2.4779
-0.8 | -0.6935 | -2.382
-0.79 | -0.6612 | -2.303
-0.78 | -0.633 | -2.2121
-0.77 | -0.6053 | -2.1309
-0.76 | -0.5772 | -2.0429
-0.75 | -0.5489 | -1.9767
-0.74 | -0.5219 | -1.8976
-0.73 | -0.5013 | -1.8341
-0.72 | -0.48091 | -1.7497
-0.71 | -0.45914 | -1.6813
-0.7 | -0.43703 | -1.6137
-0.69 | -0.41535 | -1.5552
-0.68 | -0.39647 | -1.5016
-0.67 | -0.3791 | -1.4381
-0.66 | -0.35985 | -1.3785
-0.65 | -0.3404 | -1.3232
-0.64 | -0.32567 | -1.2701
-0.63 | -0.30728 | -1.2203
-0.62 | -0.29366 | -1.1656
-0.61 | -0.27875 | -1.1324
-0.6 | -0.26647 | -1.0805
-0.59 | -0.2537 | -1.0382
-0.58 | -0.23954 | -0.9877
-0.57 | -0.22671 | -0.9515
-0.56 | -0.21333 | -0.9144
-0.55 | -0.20348 | -0.8682
-0.54 | -0.19321 | -0.8379
-0.53 | -0.18398 | -0.8011
-0.52 | -0.17329 | -0.7718
-0.51 | -0.16391 | -0.7404
-0.5 | -0.15407 | -0.7103
-0.49 | -0.14659 | -0.6805
-0.48 | -0.1375 | -0.6509
-0.47 | -0.1311 | -0.6224
-0.46 | -0.123 | -0.5971
-0.45 | -0.11606 | -0.5703
-0.44 | -0.10987 | -0.5464
-0.43 | -0.10305 | -0.524
-0.42 | -0.09712 | -0.5031
-0.41 | -0.09087 | -0.47751
-0.4 | -0.08561 | -0.45429
-0.39 | -0.08078 | -0.43324
-0.38 | -0.07535 | -0.41476
-0.37 | -0.07092 | -0.3971
-0.36 | -0.06611 | -0.37764
-0.35 | -0.06209 | -0.36179
-0.34 | -0.05795 | -0.34258
-0.33 | -0.05442 | -0.32749
-0.32 | -0.05099 | -0.31316
-0.31 | -0.048019 | -0.29561
-0.3 | -0.045218 | -0.28218
-0.29 | -0.04198 | -0.26825
-0.28 | -0.038976 | -0.25219
-0.27 | -0.036271 | -0.24033
-0.26 | -0.033843 | -0.22528
-0.25 | -0.031028 | -0.21485
-0.24 | -0.028775 | -0.20128
-0.23 | -0.026891 | -0.18903
-0.22 | -0.024806 | -0.17877
-0.21 | -0.022819 | -0.16746
-0.2 | -0.020974 | -0.15894
-0.19 | -0.019303 | -0.14795
-0.18 | -0.017729 | -0.13844
-0.17 | -0.016139 | -0.12809
-0.16 | -0.014767 | -0.1187
-0.15 | -0.01349 | -0.1103
-0.14 | -0.012279 | -0.10212
-0.13 | -0.010996 | -0.09334
-0.12 | -0.009936 | -0.08715
-0.11 | -0.008904 | -0.07926
-0.1 | -0.007999 | -0.07284
-0.09 | -0.007044 | -0.06673
-0.08 | -0.006206 | -0.06023
-0.07 | -0.005419 | -0.05568
-0.06 | -0.0046737 | -0.05053
-0.05 | -0.0038846 | -0.045595
-0.04 | -0.0031508 | -0.041388
-0.03 | -0.0023515 | -0.037487
-0.02 | -0.0016417 | -0.033897
-0.01 | -0.0008138 | -0.030169
0 | -4.7e-05 | -0.026891
0.01 | 0.0008656 | -0.023644
0.02 | 0.0017823 | -0.021005
0.03 | 0.0028667 | -0.017784
0.04 | 0.0039678 | -0.014747
0.05 | 0.0052925 | -0.011504
0.06 | 0.00668 | -0.008027
0.07 | 0.008295 | -0.0039028
0.08 | 0.010075 | 0.0009163
0.09 | 0.012279 | 0.006658
0.1 | 0.014553 | 0.013949
0.11 | 0.017197 | 0.023482
0.12 | 0.020279 | 0.035354
0.13 | 0.023796 | 0.050484
0.14 | 0.027524 | 0.06892
0.15 | 0.032109 | 0.09341
0.16 | 0.037376 | 0.12374
0.17 | 0.043121 | 0.16183
0.18 | 0.049626 | 0.2099
0.19 | 0.05689 | 0.26844
0.2 | 0.06553 | 0.3411
0.21 | 0.0754 | 0.43197
0.22 | 0.08618 | 0.54134
0.23 | 0.0991 | 0.6675
0.24 | 0.11364 | 0.831
0.25 | 0.12954 | 1.0284
0.26 | 0.1476 | 1.2661
0.27 | 0.16765 | 1.5501
0.28 | 0.19128 | 1.8921
0.29 | 0.21802 | 2.3103
0.3 | 0.24792 | 2.8098
0.31 | 0.28033 | 3.4062
0.32 | 0.31826 | 4.1264
0.33 | 0.36171 | 4.9927
0.34 | 0.40963 | 5.981
0.35 | 0.46403 | 7.218
0.36 | 0.52671 | 8.71
0.37 | 0.5883 | 10.514
0.38 | 0.6713 | 12.637
0.39 | 0.7629 | 15.207
0.4 | 0.8703 | 18.307
0.41 | 0.9926 | 22.039
0.42 | 1.1349 | 26.52
0.43 | 1.3016 | 31.91
0.44 | 1.4959 | 38.41
0.45 | 1.7278 | 46.109
0.46 | 1.9989 | 55.615
0.47 | 2.3289 | 66.7
0.48 | 2.7143 | 80.08
0.49 | 3.1816 | 96.29
0.5 | 3.7539 | 115.75