## Diode Characteristic (uA-mm)
VGS (V) | VDS = 0.000 V | VDS = 0.500 V
-1.25 | -4.37 | -12.245
-1.24 | -4.1935 | -11.792
-1.23 | -4.0412 | -11.491
-1.22 | -3.8835 | -11.064
-1.21 | -3.7471 | -10.714
-1.2 | -3.6168 | -10.351
-1.19 | -3.4721 | -10.003
-1.18 | -3.3528 | -9.703
-1.17 | -3.2196 | -9.361
-1.16 | -3.0954 | -9.01
-1.15 | -2.9856 | -8.752
-1.14 | -2.8796 | -8.466
-1.13 | -2.7563 | -8.207
-1.12 | -2.6538 | -7.941
-1.11 | -2.5517 | -7.655
-1.1 | -2.4517 | -7.368
-1.09 | -2.3527 | -7.111
-1.08 | -2.2549 | -6.862
-1.07 | -2.1784 | -6.666
-1.06 | -2.0987 | -6.419
-1.05 | -2.0117 | -6.226
-1.04 | -1.9325 | -5.996
-1.03 | -1.8538 | -5.798
-1.02 | -1.7842 | -5.592
-1.01 | -1.7069 | -5.411
-1 | -1.6495 | -5.182
-0.99 | -1.5786 | -5.0285
-0.98 | -1.512 | -4.8136
-0.97 | -1.446 | -4.6395
-0.96 | -1.3865 | -4.4985
-0.95 | -1.3285 | -4.3499
-0.94 | -1.275 | -4.1938
-0.93 | -1.231 | -4.0552
-0.92 | -1.1843 | -3.91
-0.91 | -1.1335 | -3.759
-0.9 | -1.0879 | -3.6369
-0.89 | -1.0408 | -3.5001
-0.88 | -0.9975 | -3.3751
-0.87 | -0.9537 | -3.2635
-0.86 | -0.9173 | -3.1457
-0.85 | -0.8779 | -3.0169
-0.84 | -0.8412 | -2.9118
-0.83 | -0.8044 | -2.7906
-0.82 | -0.7658 | -2.6808
-0.81 | -0.736 | -2.5721
-0.8 | -0.7047 | -2.4704
-0.79 | -0.6786 | -2.3885
-0.78 | -0.6459 | -2.3003
-0.77 | -0.6155 | -2.2081
-0.76 | -0.5895 | -2.1173
-0.75 | -0.5598 | -2.0457
-0.74 | -0.5357 | -1.96
-0.73 | -0.5123 | -1.8887
-0.72 | -0.49055 | -1.821
-0.71 | -0.4662 | -1.7537
-0.7 | -0.44365 | -1.6843
-0.69 | -0.42231 | -1.6211
-0.68 | -0.40372 | -1.5395
-0.67 | -0.38695 | -1.4852
-0.66 | -0.36686 | -1.4274
-0.65 | -0.35009 | -1.3759
-0.64 | -0.33462 | -1.3169
-0.63 | -0.318 | -1.2625
-0.62 | -0.30034 | -1.2096
-0.61 | -0.28598 | -1.1628
-0.6 | -0.27162 | -1.1131
-0.59 | -0.25751 | -1.0704
-0.58 | -0.2458 | -1.0248
-0.57 | -0.23488 | -0.9884
-0.56 | -0.22201 | -0.9454
-0.55 | -0.21113 | -0.9064
-0.54 | -0.19835 | -0.8653
-0.53 | -0.18761 | -0.8343
-0.52 | -0.17776 | -0.795
-0.51 | -0.16805 | -0.7629
-0.5 | -0.15919 | -0.7268
-0.49 | -0.15055 | -0.699
-0.48 | -0.14176 | -0.6657
-0.47 | -0.13342 | -0.6365
-0.46 | -0.12562 | -0.6074
-0.45 | -0.1195 | -0.5822
-0.44 | -0.11321 | -0.557
-0.43 | -0.10574 | -0.5329
-0.42 | -0.10007 | -0.5112
-0.41 | -0.09429 | -0.48976
-0.4 | -0.08896 | -0.46434
-0.39 | -0.08356 | -0.4448
-0.38 | -0.07829 | -0.42713
-0.37 | -0.0733 | -0.40657
-0.36 | -0.0691 | -0.38516
-0.35 | -0.06453 | -0.36776
-0.34 | -0.06026 | -0.35274
-0.33 | -0.05595 | -0.33682
-0.32 | -0.05242 | -0.32041
-0.31 | -0.049474 | -0.3034
-0.3 | -0.046442 | -0.2885
-0.29 | -0.043206 | -0.27463
-0.28 | -0.040212 | -0.25989
-0.27 | -0.037385 | -0.24524
-0.26 | -0.034888 | -0.23396
-0.25 | -0.032308 | -0.21963
-0.24 | -0.029849 | -0.20689
-0.23 | -0.027692 | -0.19685
-0.22 | -0.025618 | -0.18485
-0.21 | -0.023797 | -0.17379
-0.2 | -0.021732 | -0.16325
-0.19 | -0.020045 | -0.15275
-0.18 | -0.018396 | -0.14328
-0.17 | -0.016989 | -0.13284
-0.16 | -0.015304 | -0.12344
-0.15 | -0.01407 | -0.11505
-0.14 | -0.012754 | -0.1054
-0.13 | -0.01165 | -0.09822
-0.12 | -0.010335 | -0.09039
-0.11 | -0.009313 | -0.08289
-0.1 | -0.008292 | -0.07639
-0.09 | -0.007401 | -0.0703
-0.08 | -0.006398 | -0.06423
-0.07 | -0.005628 | -0.05871
-0.06 | -0.0047789 | -0.05371
-0.05 | -0.0040081 | -0.048718
-0.04 | -0.0032138 | -0.044136
-0.03 | -0.0024811 | -0.040065
-0.02 | -0.0016659 | -0.036077
-0.01 | -0.0008885 | -0.032438
0 | -2.79e-05 | -0.02891
0.01 | 0.0009109 | -0.025742
0.02 | 0.0018308 | -0.022324
0.03 | 0.0029451 | -0.019194
0.04 | 0.0040546 | -0.015832
0.05 | 0.0054105 | -0.012458
0.06 | 0.006819 | -0.008891
0.07 | 0.008463 | -0.0043379
0.08 | 0.010327 | 0.000684
0.09 | 0.012523 | 0.006792
0.1 | 0.014895 | 0.014364
0.11 | 0.017542 | 0.023871
0.12 | 0.020661 | 0.036112
0.13 | 0.02435 | 0.051549
0.14 | 0.028223 | 0.07073
0.15 | 0.032678 | 0.09531
0.16 | 0.037801 | 0.12687
0.17 | 0.044062 | 0.16608
0.18 | 0.050694 | 0.21475
0.19 | 0.05744 | 0.27442
0.2 | 0.06611 | 0.34851
0.21 | 0.07598 | 0.44126
0.22 | 0.08708 | 0.55293
0.23 | 0.0999 | 0.6795
0.24 | 0.11438 | 0.8471
0.25 | 0.13045 | 1.0486
0.26 | 0.14853 | 1.2865
0.27 | 0.16982 | 1.5787
0.28 | 0.19298 | 1.9341
0.29 | 0.2195 | 2.3571
0.3 | 0.24901 | 2.863
0.31 | 0.28177 | 3.4728
0.32 | 0.31905 | 4.205
0.33 | 0.36223 | 5.0779
0.34 | 0.41157 | 6.087
0.35 | 0.46646 | 7.341
0.36 | 0.52678 | 8.849
0.37 | 0.5874 | 10.674
0.38 | 0.6693 | 12.878
0.39 | 0.7608 | 15.491
0.4 | 0.8632 | 18.592
0.41 | 0.9863 | 22.396
0.42 | 1.1257 | 27.006
0.43 | 1.293 | 32.502
0.44 | 1.4856 | 39.081
0.45 | 1.7108 | 47.04
0.46 | 1.9849 | 56.688
0.47 | 2.3115 | 67.78
0.48 | 2.7017 | 81.75
0.49 | 3.1581 | 98.07
0.5 | 3.7156 | 117.99