## Diode Characteristic (uA-mm)
VGS (V) | VDS = 0.000 V | VDS = 0.500 V
-1.25 | -3.0702 | -8.406
-1.24 | -2.9572 | -8.12
-1.23 | -2.8503 | -7.849
-1.22 | -2.7509 | -7.603
-1.21 | -2.6616 | -7.394
-1.2 | -2.5705 | -7.142
-1.19 | -2.461 | -6.954
-1.18 | -2.372 | -6.715
-1.17 | -2.2875 | -6.498
-1.16 | -2.2167 | -6.295
-1.15 | -2.1385 | -6.139
-1.14 | -2.0605 | -5.904
-1.13 | -1.981 | -5.704
-1.12 | -1.9028 | -5.518
-1.11 | -1.8299 | -5.355
-1.1 | -1.7661 | -5.162
-1.09 | -1.7082 | -5.003
-1.08 | -1.6425 | -4.8633
-1.07 | -1.5769 | -4.7043
-1.06 | -1.5187 | -4.5576
-1.05 | -1.4602 | -4.3863
-1.04 | -1.409 | -4.2413
-1.03 | -1.3475 | -4.0735
-1.02 | -1.296 | -3.9665
-1.01 | -1.2425 | -3.834
-1 | -1.1916 | -3.7269
-0.99 | -1.143 | -3.5764
-0.98 | -1.1061 | -3.4664
-0.97 | -1.0667 | -3.3323
-0.96 | -1.018 | -3.2468
-0.95 | -0.9819 | -3.1364
-0.94 | -0.9449 | -3.006
-0.93 | -0.9055 | -2.9136
-0.92 | -0.8714 | -2.8078
-0.91 | -0.8382 | -2.7247
-0.9 | -0.8043 | -2.6137
-0.89 | -0.7679 | -2.5358
-0.88 | -0.7406 | -2.432
-0.87 | -0.7091 | -2.3468
-0.86 | -0.6825 | -2.2707
-0.85 | -0.6545 | -2.2004
-0.84 | -0.6269 | -2.1167
-0.83 | -0.6031 | -2.0463
-0.82 | -0.5747 | -1.9778
-0.81 | -0.549 | -1.8977
-0.8 | -0.5314 | -1.8257
-0.79 | -0.5096 | -1.7611
-0.78 | -0.48655 | -1.7022
-0.77 | -0.46452 | -1.6452
-0.76 | -0.44294 | -1.5776
-0.75 | -0.42443 | -1.525
-0.74 | -0.40444 | -1.465
-0.73 | -0.38671 | -1.4124
-0.72 | -0.37093 | -1.3629
-0.71 | -0.35489 | -1.3041
-0.7 | -0.33818 | -1.2492
-0.69 | -0.32339 | -1.2071
-0.68 | -0.30854 | -1.163
-0.67 | -0.29227 | -1.1193
-0.66 | -0.2811 | -1.0732
-0.65 | -0.26544 | -1.0302
-0.64 | -0.25341 | -0.9894
-0.63 | -0.23996 | -0.9591
-0.62 | -0.2312 | -0.9213
-0.61 | -0.21958 | -0.8927
-0.6 | -0.20746 | -0.8505
-0.59 | -0.19752 | -0.8202
-0.58 | -0.18727 | -0.7866
-0.57 | -0.17735 | -0.7601
-0.56 | -0.16815 | -0.7295
-0.55 | -0.15956 | -0.6994
-0.54 | -0.15073 | -0.6721
-0.53 | -0.14368 | -0.6469
-0.52 | -0.13686 | -0.6197
-0.51 | -0.12943 | -0.5932
-0.5 | -0.12305 | -0.5679
-0.49 | -0.11557 | -0.5461
-0.48 | -0.11021 | -0.5229
-0.47 | -0.10392 | -0.5007
-0.46 | -0.09855 | -0.48251
-0.45 | -0.09267 | -0.4657
-0.44 | -0.0874 | -0.44419
-0.43 | -0.08257 | -0.42297
-0.42 | -0.07783 | -0.40375
-0.41 | -0.07356 | -0.38909
-0.4 | -0.0694 | -0.3718
-0.39 | -0.06525 | -0.35539
-0.38 | -0.06151 | -0.33889
-0.37 | -0.0576 | -0.32509
-0.36 | -0.05429 | -0.30919
-0.35 | -0.05057 | -0.29812
-0.34 | -0.047967 | -0.28133
-0.33 | -0.044823 | -0.26826
-0.32 | -0.042104 | -0.25552
-0.31 | -0.03934 | -0.24291
-0.3 | -0.036717 | -0.23052
-0.29 | -0.034161 | -0.21686
-0.28 | -0.031786 | -0.20611
-0.27 | -0.029717 | -0.19563
-0.26 | -0.027595 | -0.18421
-0.25 | -0.025775 | -0.17381
-0.24 | -0.023831 | -0.16462
-0.23 | -0.022229 | -0.15312
-0.22 | -0.020478 | -0.14385
-0.21 | -0.018955 | -0.13459
-0.2 | -0.017468 | -0.12609
-0.19 | -0.016094 | -0.11792
-0.18 | -0.014682 | -0.10909
-0.17 | -0.013553 | -0.10059
-0.16 | -0.012386 | -0.09333
-0.15 | -0.011415 | -0.08617
-0.14 | -0.010239 | -0.07925
-0.13 | -0.009348 | -0.07327
-0.12 | -0.008476 | -0.06784
-0.11 | -0.007689 | -0.06169
-0.1 | -0.00678 | -0.05684
-0.09 | -0.006032 | -0.05207
-0.08 | -0.005309 | -0.047144
-0.07 | -0.0046501 | -0.042959
-0.06 | -0.0039352 | -0.039092
-0.05 | -0.0033131 | -0.03555
-0.04 | -0.0026548 | -0.032242
-0.03 | -0.0020388 | -0.02922
-0.02 | -0.0013564 | -0.02636
-0.01 | -0.0007192 | -0.023543
0 | -1.4e-05 | -0.020906
0.01 | 0.0006968 | -0.018631
0.02 | 0.0015247 | -0.016342
0.03 | 0.0023707 | -0.013941
0.04 | 0.0033528 | -0.011468
0.05 | 0.0043947 | -0.008777
0.06 | 0.0056144 | -0.006029
0.07 | 0.006862 | -0.0024789
0.08 | 0.00837 | 0.001535
0.09 | 0.010093 | 0.006517
0.1 | 0.012091 | 0.012757
0.11 | 0.01423 | 0.020972
0.12 | 0.016783 | 0.031436
0.13 | 0.019639 | 0.044631
0.14 | 0.023089 | 0.06119
0.15 | 0.026625 | 0.08278
0.16 | 0.031064 | 0.10993
0.17 | 0.03622 | 0.14391
0.18 | 0.041837 | 0.18699
0.19 | 0.0481 | 0.23948
0.2 | 0.055253 | 0.30417
0.21 | 0.0623 | 0.38518
0.22 | 0.07234 | 0.48421
0.23 | 0.08339 | 0.5992
0.24 | 0.0954 | 0.747
0.25 | 0.10989 | 0.9275
0.26 | 0.12518 | 1.1426
0.27 | 0.14385 | 1.4082
0.28 | 0.16432 | 1.7174
0.29 | 0.18743 | 2.1047
0.3 | 0.21393 | 2.5687
0.31 | 0.24347 | 3.1173
0.32 | 0.27874 | 3.7817
0.33 | 0.31727 | 4.5839
0.34 | 0.36103 | 5.5406
0.35 | 0.41046 | 6.644
0.36 | 0.46731 | 8.013
0.37 | 0.53564 | 9.685
0.38 | 0.6035 | 11.638
0.39 | 0.6883 | 14.023
0.4 | 0.7908 | 16.885
0.41 | 0.9083 | 20.313
0.42 | 1.0466 | 24.414
0.43 | 1.2038 | 29.376
0.44 | 1.393 | 35.342
0.45 | 1.618 | 42.44
0.46 | 1.8846 | 51.142
0.47 | 2.2067 | 61.43
0.48 | 2.5835 | 73.54
0.49 | 3.0412 | 88.44
0.5 | 3.6048 | 106.04