## Diode Characteristic (uA-mm)
VGS (V) | VDS = 0.000 V | VDS = 0.500 V
-1.25 | -3.2231 | -8.795
-1.24 | -3.1038 | -8.501
-1.23 | -3.0095 | -8.218
-1.22 | -2.8858 | -7.938
-1.21 | -2.7973 | -7.701
-1.2 | -2.6859 | -7.489
-1.19 | -2.5976 | -7.209
-1.18 | -2.494 | -7.002
-1.17 | -2.4032 | -6.762
-1.16 | -2.3155 | -6.558
-1.15 | -2.2297 | -6.321
-1.14 | -2.1557 | -6.132
-1.13 | -2.0733 | -5.945
-1.12 | -1.9966 | -5.73
-1.11 | -1.9213 | -5.565
-1.1 | -1.8509 | -5.385
-1.09 | -1.7899 | -5.225
-1.08 | -1.7233 | -5.022
-1.07 | -1.6687 | -4.8665
-1.06 | -1.606 | -4.7184
-1.05 | -1.5468 | -4.5568
-1.04 | -1.4827 | -4.4193
-1.03 | -1.4295 | -4.2795
-1.02 | -1.3668 | -4.1219
-1.01 | -1.3202 | -3.9903
-1 | -1.2698 | -3.8661
-0.99 | -1.2135 | -3.7376
-0.98 | -1.1672 | -3.6165
-0.97 | -1.1229 | -3.4799
-0.96 | -1.0841 | -3.3753
-0.95 | -1.0419 | -3.2525
-0.94 | -1.0022 | -3.1461
-0.93 | -0.9568 | -3.0393
-0.92 | -0.9256 | -2.924
-0.91 | -0.8865 | -2.8302
-0.9 | -0.8507 | -2.7311
-0.89 | -0.8164 | -2.6401
-0.88 | -0.7794 | -2.5457
-0.87 | -0.7477 | -2.4486
-0.86 | -0.7197 | -2.3662
-0.85 | -0.6907 | -2.2799
-0.84 | -0.6604 | -2.2058
-0.83 | -0.6331 | -2.1417
-0.82 | -0.6061 | -2.0491
-0.81 | -0.5796 | -1.9757
-0.8 | -0.5593 | -1.908
-0.79 | -0.5367 | -1.8294
-0.78 | -0.5129 | -1.7669
-0.77 | -0.49146 | -1.7014
-0.76 | -0.47041 | -1.6482
-0.75 | -0.45059 | -1.5872
-0.74 | -0.43012 | -1.5393
-0.73 | -0.4111 | -1.4641
-0.72 | -0.39274 | -1.4189
-0.71 | -0.37252 | -1.3662
-0.7 | -0.35496 | -1.3057
-0.69 | -0.34004 | -1.2599
-0.68 | -0.3256 | -1.2154
-0.67 | -0.30959 | -1.1689
-0.66 | -0.2942 | -1.125
-0.65 | -0.28037 | -1.0885
-0.64 | -0.26693 | -1.0415
-0.63 | -0.25616 | -1.0053
-0.62 | -0.243 | -0.9662
-0.61 | -0.23051 | -0.9294
-0.6 | -0.21937 | -0.8927
-0.59 | -0.20829 | -0.8574
-0.58 | -0.19782 | -0.8223
-0.57 | -0.18721 | -0.7875
-0.56 | -0.17879 | -0.7547
-0.55 | -0.16891 | -0.7316
-0.54 | -0.16087 | -0.6985
-0.53 | -0.15279 | -0.6725
-0.52 | -0.14447 | -0.6427
-0.51 | -0.13719 | -0.6182
-0.5 | -0.12969 | -0.5958
-0.49 | -0.12275 | -0.5699
-0.48 | -0.11604 | -0.5493
-0.47 | -0.10964 | -0.525
-0.46 | -0.10361 | -0.5032
-0.45 | -0.09745 | -0.48488
-0.44 | -0.09244 | -0.4659
-0.43 | -0.08723 | -0.4441
-0.42 | -0.08234 | -0.42468
-0.41 | -0.07726 | -0.40917
-0.4 | -0.07252 | -0.38699
-0.39 | -0.06854 | -0.37038
-0.38 | -0.06463 | -0.35426
-0.37 | -0.06091 | -0.33779
-0.36 | -0.05712 | -0.32338
-0.35 | -0.05348 | -0.31097
-0.34 | -0.05031 | -0.29508
-0.33 | -0.047138 | -0.28031
-0.32 | -0.044069 | -0.26664
-0.31 | -0.041408 | -0.25563
-0.3 | -0.038796 | -0.24282
-0.29 | -0.036071 | -0.22977
-0.28 | -0.033792 | -0.21951
-0.27 | -0.031487 | -0.20735
-0.26 | -0.029334 | -0.19567
-0.25 | -0.02726 | -0.18361
-0.24 | -0.025444 | -0.1729
-0.23 | -0.023421 | -0.16238
-0.22 | -0.021653 | -0.15197
-0.21 | -0.01984 | -0.14322
-0.2 | -0.018375 | -0.13413
-0.19 | -0.016833 | -0.12457
-0.18 | -0.015472 | -0.11671
-0.17 | -0.014106 | -0.10826
-0.16 | -0.01296 | -0.09891
-0.15 | -0.011905 | -0.09159
-0.14 | -0.010836 | -0.0846
-0.13 | -0.009727 | -0.07763
-0.12 | -0.008848 | -0.07247
-0.11 | -0.008003 | -0.06642
-0.1 | -0.007189 | -0.06116
-0.09 | -0.006296 | -0.05513
-0.08 | -0.005577 | -0.05052
-0.07 | -0.0048626 | -0.046185
-0.06 | -0.0041811 | -0.041645
-0.05 | -0.0034665 | -0.037824
-0.04 | -0.0028249 | -0.034181
-0.03 | -0.0021247 | -0.03092
-0.02 | -0.0014539 | -0.027633
-0.01 | -0.0007347 | -0.02506
0 | 1.73e-05 | -0.021906
0.01 | 0.0007607 | -0.019504
0.02 | 0.0016407 | -0.01715
0.03 | 0.002499 | -0.014787
0.04 | 0.0035238 | -0.012016
0.05 | 0.0045723 | -0.009452
0.06 | 0.005743 | -0.006369
0.07 | 0.007144 | -0.0027231
0.08 | 0.008801 | 0.0014343
0.09 | 0.010513 | 0.006662
0.1 | 0.012488 | 0.013077
0.11 | 0.014819 | 0.021311
0.12 | 0.017468 | 0.032083
0.13 | 0.020398 | 0.045529
0.14 | 0.023774 | 0.06265
0.15 | 0.027659 | 0.08432
0.16 | 0.032166 | 0.11166
0.17 | 0.03726 | 0.14619
0.18 | 0.042962 | 0.189
0.19 | 0.049548 | 0.24214
0.2 | 0.0567 | 0.3084
0.21 | 0.06545 | 0.39041
0.22 | 0.07492 | 0.48949
0.23 | 0.08667 | 0.6067
0.24 | 0.09947 | 0.7506
0.25 | 0.11419 | 0.9326
0.26 | 0.13062 | 1.1499
0.27 | 0.14878 | 1.4084
0.28 | 0.17029 | 1.7294
0.29 | 0.19408 | 2.1103
0.3 | 0.22064 | 2.575
0.31 | 0.25156 | 3.1306
0.32 | 0.28609 | 3.788
0.33 | 0.32644 | 4.59
0.34 | 0.37233 | 5.5468
0.35 | 0.42184 | 6.65
0.36 | 0.48056 | 8.015
0.37 | 0.54672 | 9.675
0.38 | 0.6161 | 11.66
0.39 | 0.7035 | 14.038
0.4 | 0.8049 | 16.893
0.41 | 0.9249 | 20.295
0.42 | 1.0642 | 24.472
0.43 | 1.2281 | 29.44
0.44 | 1.4166 | 35.399
0.45 | 1.6389 | 42.561
0.46 | 1.9102 | 51.265
0.47 | 2.2212 | 61.29
0.48 | 2.6105 | 73.9
0.49 | 3.076 | 88.67
0.5 | 3.6291 | 106.36