## Diode Characteristic (uA-mm)
VGS (V) | VDS = 0.000 V | VDS = 0.500 V
-1.25 | -3.9701 | -11.194
-1.24 | -3.8 | -10.895
-1.23 | -3.6656 | -10.503
-1.22 | -3.5423 | -10.166
-1.21 | -3.4204 | -9.827
-1.2 | -3.2938 | -9.534
-1.19 | -3.1581 | -9.182
-1.18 | -3.0523 | -8.929
-1.17 | -2.9442 | -8.66
-1.16 | -2.847 | -8.369
-1.15 | -2.7232 | -8.081
-1.14 | -2.6371 | -7.817
-1.13 | -2.5309 | -7.581
-1.12 | -2.4357 | -7.354
-1.11 | -2.3456 | -7.119
-1.1 | -2.2508 | -6.871
-1.09 | -2.1648 | -6.627
-1.08 | -2.0851 | -6.408
-1.07 | -2.0056 | -6.232
-1.06 | -1.939 | -6.03
-1.05 | -1.8563 | -5.827
-1.04 | -1.7789 | -5.625
-1.03 | -1.7159 | -5.433
-1.02 | -1.6426 | -5.247
-1.01 | -1.5813 | -5.081
-1 | -1.5226 | -4.9134
-0.99 | -1.4569 | -4.7415
-0.98 | -1.4062 | -4.5852
-0.97 | -1.353 | -4.4308
-0.96 | -1.301 | -4.2532
-0.95 | -1.2426 | -4.1084
-0.94 | -1.1955 | -3.9826
-0.93 | -1.1448 | -3.8393
-0.92 | -1.1025 | -3.6952
-0.91 | -1.0592 | -3.558
-0.9 | -1.0189 | -3.444
-0.89 | -0.973 | -3.3307
-0.88 | -0.9328 | -3.2306
-0.87 | -0.8972 | -3.106
-0.86 | -0.8571 | -2.9855
-0.85 | -0.8194 | -2.8754
-0.84 | -0.786 | -2.7871
-0.83 | -0.7547 | -2.6756
-0.82 | -0.7214 | -2.5831
-0.81 | -0.6878 | -2.4883
-0.8 | -0.6574 | -2.3906
-0.79 | -0.633 | -2.3133
-0.78 | -0.6064 | -2.232
-0.77 | -0.5788 | -2.1409
-0.76 | -0.5537 | -2.0736
-0.75 | -0.5303 | -1.9956
-0.74 | -0.5042 | -1.9097
-0.73 | -0.48712 | -1.8314
-0.72 | -0.46389 | -1.7771
-0.71 | -0.44237 | -1.7098
-0.7 | -0.42245 | -1.6453
-0.69 | -0.40188 | -1.5778
-0.68 | -0.38266 | -1.5105
-0.67 | -0.36599 | -1.4541
-0.66 | -0.34849 | -1.4014
-0.65 | -0.33105 | -1.3527
-0.64 | -0.31483 | -1.2986
-0.63 | -0.29993 | -1.2457
-0.62 | -0.2852 | -1.1971
-0.61 | -0.27029 | -1.1536
-0.6 | -0.25564 | -1.1038
-0.59 | -0.24475 | -1.0656
-0.58 | -0.23227 | -1.0194
-0.57 | -0.22043 | -0.9785
-0.56 | -0.2099 | -0.9359
-0.55 | -0.19926 | -0.9
-0.54 | -0.18881 | -0.8593
-0.53 | -0.17929 | -0.8257
-0.52 | -0.17037 | -0.7913
-0.51 | -0.1606 | -0.7586
-0.5 | -0.15148 | -0.7264
-0.49 | -0.1443 | -0.6962
-0.48 | -0.13592 | -0.6669
-0.47 | -0.12859 | -0.6358
-0.46 | -0.1207 | -0.6133
-0.45 | -0.11393 | -0.5854
-0.44 | -0.1081 | -0.5651
-0.43 | -0.10102 | -0.5382
-0.42 | -0.09504 | -0.5105
-0.41 | -0.08944 | -0.49451
-0.4 | -0.0844 | -0.47336
-0.39 | -0.07928 | -0.45109
-0.38 | -0.07399 | -0.43089
-0.37 | -0.06968 | -0.40921
-0.36 | -0.06546 | -0.39219
-0.35 | -0.06166 | -0.37457
-0.34 | -0.05766 | -0.35805
-0.33 | -0.05374 | -0.341
-0.32 | -0.050648 | -0.32739
-0.31 | -0.047464 | -0.30993
-0.3 | -0.044094 | -0.29209
-0.29 | -0.04137 | -0.28
-0.28 | -0.038345 | -0.26363
-0.27 | -0.035707 | -0.25223
-0.26 | -0.033199 | -0.23706
-0.25 | -0.030915 | -0.22299
-0.24 | -0.028402 | -0.21158
-0.23 | -0.026382 | -0.19794
-0.22 | -0.0246 | -0.18691
-0.21 | -0.022655 | -0.1752
-0.2 | -0.020741 | -0.16247
-0.19 | -0.019091 | -0.15224
-0.18 | -0.017582 | -0.14227
-0.17 | -0.016091 | -0.13293
-0.16 | -0.014653 | -0.12253
-0.15 | -0.01339 | -0.11191
-0.14 | -0.012166 | -0.10434
-0.13 | -0.011015 | -0.09628
-0.12 | -0.009838 | -0.08868
-0.11 | -0.008816 | -0.081
-0.1 | -0.007934 | -0.07385
-0.09 | -0.007122 | -0.06763
-0.08 | -0.00617 | -0.0613
-0.07 | -0.005378 | -0.05619
-0.06 | -0.0046009 | -0.05123
-0.05 | -0.0038593 | -0.045824
-0.04 | -0.003084 | -0.041168
-0.03 | -0.0023752 | -0.037575
-0.02 | -0.0015867 | -0.03375
-0.01 | -0.0008484 | -0.029801
0 | -2.16e-05 | -0.026253
0.01 | 0.0008664 | -0.02336
0.02 | 0.0017531 | -0.020303
0.03 | 0.0027994 | -0.017305
0.04 | 0.003858 | -0.014265
0.05 | 0.0051316 | -0.011051
0.06 | 0.006425 | -0.0075
0.07 | 0.007947 | -0.0034862
0.08 | 0.009711 | 0.0013177
0.09 | 0.011738 | 0.006874
0.1 | 0.014036 | 0.014152
0.11 | 0.016559 | 0.023001
0.12 | 0.019491 | 0.034554
0.13 | 0.02301 | 0.04902
0.14 | 0.026717 | 0.06704
0.15 | 0.031054 | 0.09036
0.16 | 0.036125 | 0.12017
0.17 | 0.04196 | 0.15668
0.18 | 0.048249 | 0.20224
0.19 | 0.055608 | 0.25727
0.2 | 0.06308 | 0.3289
0.21 | 0.07298 | 0.41577
0.22 | 0.08378 | 0.52111
0.23 | 0.09638 | 0.6438
0.24 | 0.11084 | 0.7998
0.25 | 0.1269 | 0.9901
0.26 | 0.14511 | 1.2216
0.27 | 0.16492 | 1.4964
0.28 | 0.18848 | 1.8289
0.29 | 0.21475 | 2.232
0.3 | 0.24489 | 2.7193
0.31 | 0.27895 | 3.3028
0.32 | 0.31666 | 3.9947
0.33 | 0.35945 | 4.836
0.34 | 0.40807 | 5.819
0.35 | 0.46357 | 7.005
0.36 | 0.52654 | 8.442
0.37 | 0.5912 | 10.193
0.38 | 0.6721 | 12.255
0.39 | 0.7674 | 14.699
0.4 | 0.8767 | 17.671
0.41 | 1.0026 | 21.227
0.42 | 1.1466 | 25.591
0.43 | 1.3186 | 30.744
0.44 | 1.5114 | 36.978
0.45 | 1.7531 | 44.404
0.46 | 2.0386 | 53.326
0.47 | 2.3715 | 63.99
0.48 | 2.7625 | 76.85
0.49 | 3.2487 | 92.19
0.5 | 3.8298 | 110.62