## Diode Characteristic (uA-mm)
VGS (V) | VDS = 0.000 V | VDS = 0.500 V
-1.25 | -4.2856 | -11.879
-1.24 | -4.1173 | -11.509
-1.23 | -3.9617 | -11.135
-1.22 | -3.8086 | -10.79
-1.21 | -3.6888 | -10.457
-1.2 | -3.5474 | -10.082
-1.19 | -3.3997 | -9.783
-1.18 | -3.2979 | -9.442
-1.17 | -3.1756 | -9.172
-1.16 | -3.0585 | -8.848
-1.15 | -2.948 | -8.563
-1.14 | -2.8366 | -8.284
-1.13 | -2.7292 | -8.046
-1.12 | -2.6303 | -7.738
-1.11 | -2.5201 | -7.489
-1.1 | -2.4422 | -7.263
-1.09 | -2.3359 | -7.022
-1.08 | -2.2417 | -6.764
-1.07 | -2.1651 | -6.538
-1.06 | -2.0826 | -6.334
-1.05 | -1.9952 | -6.093
-1.04 | -1.9284 | -5.929
-1.03 | -1.8451 | -5.691
-1.02 | -1.7796 | -5.494
-1.01 | -1.7076 | -5.351
-1 | -1.6407 | -5.153
-0.99 | -1.5812 | -4.991
-0.98 | -1.5154 | -4.8031
-0.97 | -1.4596 | -4.6458
-0.96 | -1.3966 | -4.4871
-0.95 | -1.3431 | -4.3459
-0.94 | -1.2912 | -4.1867
-0.93 | -1.2367 | -4.0296
-0.92 | -1.1864 | -3.8914
-0.91 | -1.1391 | -3.7526
-0.9 | -1.0967 | -3.625
-0.89 | -1.0475 | -3.5174
-0.88 | -1.0066 | -3.387
-0.87 | -0.9673 | -3.2714
-0.86 | -0.9268 | -3.1594
-0.85 | -0.8912 | -3.044
-0.84 | -0.8509 | -2.9151
-0.83 | -0.8137 | -2.8249
-0.82 | -0.7812 | -2.7107
-0.81 | -0.7464 | -2.6044
-0.8 | -0.717 | -2.5049
-0.79 | -0.6813 | -2.4196
-0.78 | -0.6529 | -2.3251
-0.77 | -0.622 | -2.2392
-0.76 | -0.5933 | -2.151
-0.75 | -0.5674 | -2.0772
-0.74 | -0.5405 | -1.9894
-0.73 | -0.5184 | -1.9121
-0.72 | -0.49602 | -1.8479
-0.71 | -0.47318 | -1.7781
-0.7 | -0.45281 | -1.7043
-0.69 | -0.43157 | -1.6473
-0.68 | -0.41226 | -1.577
-0.67 | -0.39324 | -1.5152
-0.66 | -0.37467 | -1.4578
-0.65 | -0.35564 | -1.4052
-0.64 | -0.33937 | -1.3391
-0.63 | -0.32385 | -1.2904
-0.62 | -0.30718 | -1.2347
-0.61 | -0.29175 | -1.1852
-0.6 | -0.2767 | -1.1374
-0.59 | -0.26277 | -1.0929
-0.58 | -0.24913 | -1.0496
-0.57 | -0.23673 | -1.013
-0.56 | -0.22498 | -0.9741
-0.55 | -0.21158 | -0.9332
-0.54 | -0.20132 | -0.8958
-0.53 | -0.19123 | -0.8555
-0.52 | -0.1805 | -0.8247
-0.51 | -0.16975 | -0.7924
-0.5 | -0.1617 | -0.7539
-0.49 | -0.15334 | -0.7211
-0.48 | -0.14385 | -0.6931
-0.47 | -0.13673 | -0.6644
-0.46 | -0.12828 | -0.6365
-0.45 | -0.12128 | -0.6105
-0.44 | -0.11352 | -0.5781
-0.43 | -0.10748 | -0.5576
-0.42 | -0.10165 | -0.5332
-0.41 | -0.0956 | -0.5118
-0.4 | -0.08923 | -0.49112
-0.39 | -0.08359 | -0.46932
-0.38 | -0.07892 | -0.44862
-0.37 | -0.07403 | -0.42899
-0.36 | -0.06913 | -0.41013
-0.35 | -0.06439 | -0.38803
-0.34 | -0.06027 | -0.37168
-0.33 | -0.05656 | -0.35521
-0.32 | -0.05311 | -0.33923
-0.31 | -0.050393 | -0.32016
-0.3 | -0.046843 | -0.30555
-0.29 | -0.043254 | -0.2909
-0.28 | -0.040374 | -0.27215
-0.27 | -0.037591 | -0.25959
-0.26 | -0.035023 | -0.24687
-0.25 | -0.032542 | -0.23272
-0.24 | -0.029882 | -0.21852
-0.23 | -0.027759 | -0.2053
-0.22 | -0.025605 | -0.19346
-0.21 | -0.02356 | -0.1805
-0.2 | -0.021758 | -0.1693
-0.19 | -0.02014 | -0.15994
-0.18 | -0.018372 | -0.14886
-0.17 | -0.016771 | -0.13758
-0.16 | -0.015258 | -0.12933
-0.15 | -0.013995 | -0.11895
-0.14 | -0.012611 | -0.10965
-0.13 | -0.01141 | -0.1016
-0.12 | -0.010298 | -0.09278
-0.11 | -0.00926 | -0.08566
-0.1 | -0.008317 | -0.07875
-0.09 | -0.007338 | -0.07153
-0.08 | -0.006512 | -0.06541
-0.07 | -0.005658 | -0.0598
-0.06 | -0.0048366 | -0.05457
-0.05 | -0.0039848 | -0.048706
-0.04 | -0.0032518 | -0.044282
-0.03 | -0.0024235 | -0.040068
-0.02 | -0.0016728 | -0.036123
-0.01 | -0.0008521 | -0.032468
0 | -3.9e-05 | -0.028346
0.01 | 0.0008918 | -0.025188
0.02 | 0.0018331 | -0.022161
0.03 | 0.0029133 | -0.018686
0.04 | 0.0040373 | -0.015606
0.05 | 0.0053318 | -0.012149
0.06 | 0.006711 | -0.008386
0.07 | 0.008334 | -0.0043086
0.08 | 0.010171 | 0.0006111
0.09 | 0.012384 | 0.006463
0.1 | 0.014681 | 0.013698
0.11 | 0.01747 | 0.022676
0.12 | 0.020511 | 0.034645
0.13 | 0.024096 | 0.049254
0.14 | 0.028096 | 0.06738
0.15 | 0.032628 | 0.0914
0.16 | 0.037814 | 0.12102
0.17 | 0.043936 | 0.15832
0.18 | 0.050883 | 0.20396
0.19 | 0.05755 | 0.26255
0.2 | 0.06651 | 0.33441
0.21 | 0.07651 | 0.42194
0.22 | 0.08821 | 0.52911
0.23 | 0.10156 | 0.6549
0.24 | 0.11639 | 0.8124
0.25 | 0.13406 | 1.0066
0.26 | 0.15298 | 1.2407
0.27 | 0.17433 | 1.5169
0.28 | 0.1989 | 1.8607
0.29 | 0.22681 | 2.2662
0.3 | 0.25836 | 2.7556
0.31 | 0.29397 | 3.3464
0.32 | 0.33446 | 4.0482
0.33 | 0.37979 | 4.8936
0.34 | 0.43079 | 5.869
0.35 | 0.48995 | 7.074
0.36 | 0.55373 | 8.532
0.37 | 0.6202 | 10.276
0.38 | 0.7071 | 12.369
0.39 | 0.8002 | 14.858
0.4 | 0.9165 | 17.875
0.41 | 1.0469 | 21.444
0.42 | 1.2032 | 25.831
0.43 | 1.3807 | 31.055
0.44 | 1.5876 | 37.259
0.45 | 1.8295 | 44.78
0.46 | 2.1166 | 53.94
0.47 | 2.4651 | 64.39
0.48 | 2.8791 | 77.57
0.49 | 3.3666 | 93.07
0.5 | 3.97 | 111.68