## Diode Characteristic (uA-mm)
VGS (V) | VDS = 0.000 V | VDS = 0.500 V
-1.25 | -3.8499 | -10.952
-1.24 | -3.686 | -10.596
-1.23 | -3.5589 | -10.254
-1.22 | -3.4124 | -9.918
-1.21 | -3.2895 | -9.627
-1.2 | -3.1501 | -9.31
-1.19 | -3.0596 | -8.996
-1.18 | -2.934 | -8.674
-1.17 | -2.8141 | -8.385
-1.16 | -2.7255 | -8.121
-1.15 | -2.6175 | -7.847
-1.14 | -2.5225 | -7.623
-1.13 | -2.4285 | -7.327
-1.12 | -2.3459 | -7.051
-1.11 | -2.2479 | -6.847
-1.1 | -2.161 | -6.575
-1.09 | -2.0835 | -6.408
-1.08 | -1.9975 | -6.218
-1.07 | -1.9158 | -6.02
-1.06 | -1.8414 | -5.777
-1.05 | -1.7673 | -5.572
-1.04 | -1.7038 | -5.412
-1.03 | -1.6445 | -5.243
-1.02 | -1.5716 | -5.037
-1.01 | -1.5137 | -4.8648
-1 | -1.4498 | -4.6753
-0.99 | -1.3964 | -4.5321
-0.98 | -1.3431 | -4.3835
-0.97 | -1.2923 | -4.2285
-0.96 | -1.2367 | -4.0582
-0.95 | -1.1883 | -3.936
-0.94 | -1.1413 | -3.8105
-0.93 | -1.0957 | -3.6819
-0.92 | -1.0453 | -3.5508
-0.91 | -1.0036 | -3.4341
-0.9 | -0.9661 | -3.3048
-0.89 | -0.9221 | -3.1655
-0.88 | -0.8874 | -3.0555
-0.87 | -0.8477 | -2.9551
-0.86 | -0.8131 | -2.845
-0.85 | -0.774 | -2.7398
-0.84 | -0.7417 | -2.6493
-0.83 | -0.7128 | -2.5567
-0.82 | -0.6812 | -2.4611
-0.81 | -0.6504 | -2.37
-0.8 | -0.6245 | -2.2822
-0.79 | -0.5939 | -2.1978
-0.78 | -0.5697 | -2.1049
-0.77 | -0.5427 | -2.0272
-0.76 | -0.5183 | -1.9451
-0.75 | -0.49828 | -1.8651
-0.74 | -0.47574 | -1.8044
-0.73 | -0.4538 | -1.741
-0.72 | -0.43268 | -1.6663
-0.71 | -0.41395 | -1.6039
-0.7 | -0.39314 | -1.5489
-0.69 | -0.3745 | -1.4928
-0.68 | -0.35793 | -1.4383
-0.67 | -0.33935 | -1.3838
-0.66 | -0.3261 | -1.319
-0.65 | -0.30945 | -1.2673
-0.64 | -0.29401 | -1.2191
-0.63 | -0.28012 | -1.1682
-0.62 | -0.26544 | -1.1212
-0.61 | -0.25206 | -1.078
-0.6 | -0.2389 | -1.033
-0.59 | -0.22857 | -0.9952
-0.58 | -0.21689 | -0.9512
-0.57 | -0.20561 | -0.9122
-0.56 | -0.19573 | -0.8838
-0.55 | -0.18478 | -0.8434
-0.54 | -0.17508 | -0.804
-0.53 | -0.1666 | -0.7732
-0.52 | -0.15743 | -0.7459
-0.51 | -0.14853 | -0.7121
-0.5 | -0.14158 | -0.6772
-0.49 | -0.13273 | -0.652
-0.48 | -0.12501 | -0.6198
-0.47 | -0.11812 | -0.5984
-0.46 | -0.11248 | -0.5729
-0.45 | -0.10579 | -0.5455
-0.44 | -0.09992 | -0.5234
-0.43 | -0.09366 | -0.50376
-0.42 | -0.08843 | -0.47837
-0.41 | -0.08333 | -0.45981
-0.4 | -0.0782 | -0.43762
-0.39 | -0.07344 | -0.42006
-0.38 | -0.06963 | -0.40148
-0.37 | -0.06466 | -0.38432
-0.36 | -0.06086 | -0.36476
-0.35 | -0.05756 | -0.3503
-0.34 | -0.05366 | -0.33179
-0.33 | -0.050641 | -0.317
-0.32 | -0.047255 | -0.30146
-0.31 | -0.04426 | -0.28784
-0.3 | -0.041269 | -0.27161
-0.29 | -0.038719 | -0.25685
-0.28 | -0.035857 | -0.24461
-0.27 | -0.033206 | -0.23255
-0.26 | -0.031087 | -0.21968
-0.25 | -0.028866 | -0.20657
-0.24 | -0.026706 | -0.19576
-0.23 | -0.024644 | -0.18493
-0.22 | -0.022867 | -0.17322
-0.21 | -0.021068 | -0.16261
-0.2 | -0.019396 | -0.1523
-0.19 | -0.017918 | -0.14088
-0.18 | -0.01647 | -0.1325
-0.17 | -0.015121 | -0.12241
-0.16 | -0.013768 | -0.11474
-0.15 | -0.012564 | -0.10597
-0.14 | -0.011391 | -0.098
-0.13 | -0.010419 | -0.08971
-0.12 | -0.009304 | -0.08139
-0.11 | -0.008346 | -0.07538
-0.1 | -0.007468 | -0.06956
-0.09 | -0.006683 | -0.06295
-0.08 | -0.005796 | -0.05766
-0.07 | -0.005071 | -0.05204
-0.06 | -0.0043324 | -0.047327
-0.05 | -0.0036738 | -0.043057
-0.04 | -0.0029207 | -0.039225
-0.03 | -0.0022469 | -0.035333
-0.02 | -0.0015099 | -0.032008
-0.01 | -0.000797 | -0.028561
0 | -2.44e-05 | -0.025093
0.01 | 0.0008337 | -0.022018
0.02 | 0.0016753 | -0.019201
0.03 | 0.0027046 | -0.016584
0.04 | 0.0037117 | -0.013687
0.05 | 0.0049455 | -0.01066
0.06 | 0.006219 | -0.007219
0.07 | 0.007706 | -0.0034852
0.08 | 0.00935 | 0.0011204
0.09 | 0.011261 | 0.006707
0.1 | 0.013507 | 0.013626
0.11 | 0.015951 | 0.022511
0.12 | 0.018765 | 0.033741
0.13 | 0.021914 | 0.048429
0.14 | 0.025688 | 0.06645
0.15 | 0.02981 | 0.08941
0.16 | 0.034614 | 0.11934
0.17 | 0.04023 | 0.15642
0.18 | 0.046136 | 0.20128
0.19 | 0.053225 | 0.25862
0.2 | 0.06055 | 0.32841
0.21 | 0.07012 | 0.41676
0.22 | 0.08025 | 0.52346
0.23 | 0.09235 | 0.6437
0.24 | 0.1059 | 0.8039
0.25 | 0.1213 | 0.9981
0.26 | 0.13851 | 1.2269
0.27 | 0.15781 | 1.5086
0.28 | 0.17951 | 1.8468
0.29 | 0.20513 | 2.2528
0.3 | 0.23403 | 2.7465
0.31 | 0.26621 | 3.3398
0.32 | 0.30279 | 4.0507
0.33 | 0.34447 | 4.8941
0.34 | 0.39276 | 5.882
0.35 | 0.44475 | 7.115
0.36 | 0.50718 | 8.568
0.37 | 0.567 | 10.362
0.38 | 0.647 | 12.466
0.39 | 0.7383 | 15.026
0.4 | 0.8442 | 18.037
0.41 | 0.9666 | 21.711
0.42 | 1.111 | 26.154
0.43 | 1.2773 | 31.458
0.44 | 1.4671 | 37.846
0.45 | 1.7014 | 45.561
0.46 | 1.9818 | 54.913
0.47 | 2.3075 | 65.71
0.48 | 2.7002 | 79.07
0.49 | 3.1794 | 95.15
0.5 | 3.7591 | 113.94