## Diode Characteristic (uA-mm)
VGS (V) | VDS = 0.000 V | VDS = 0.500 V
-1.25 | -3.7239 | -10.377
-1.24 | -3.589 | -10.015
-1.23 | -3.4461 | -9.748
-1.22 | -3.3375 | -9.393
-1.21 | -3.2273 | -9.108
-1.2 | -3.1059 | -8.788
-1.19 | -2.997 | -8.51
-1.18 | -2.8728 | -8.208
-1.17 | -2.7624 | -7.958
-1.16 | -2.663 | -7.717
-1.15 | -2.5714 | -7.449
-1.14 | -2.479 | -7.198
-1.13 | -2.3913 | -6.972
-1.12 | -2.2895 | -6.74
-1.11 | -2.2247 | -6.498
-1.1 | -2.1453 | -6.299
-1.09 | -2.0539 | -6.074
-1.08 | -1.9705 | -5.878
-1.07 | -1.8905 | -5.703
-1.06 | -1.8177 | -5.518
-1.05 | -1.7507 | -5.326
-1.04 | -1.6852 | -5.14
-1.03 | -1.6216 | -4.9873
-1.02 | -1.5657 | -4.8262
-1.01 | -1.4994 | -4.6521
-1 | -1.4414 | -4.5013
-0.99 | -1.3865 | -4.3175
-0.98 | -1.3318 | -4.1832
-0.97 | -1.2722 | -4.0381
-0.96 | -1.2237 | -3.8861
-0.95 | -1.1735 | -3.7504
-0.94 | -1.126 | -3.6377
-0.93 | -1.08 | -3.4992
-0.92 | -1.0393 | -3.3901
-0.91 | -0.9977 | -3.2748
-0.9 | -0.9541 | -3.1576
-0.89 | -0.9182 | -3.0229
-0.88 | -0.8764 | -2.9273
-0.87 | -0.8436 | -2.8232
-0.86 | -0.8082 | -2.7259
-0.85 | -0.7757 | -2.6261
-0.84 | -0.7444 | -2.5306
-0.83 | -0.7105 | -2.4321
-0.82 | -0.6761 | -2.3557
-0.81 | -0.6544 | -2.2628
-0.8 | -0.623 | -2.1705
-0.79 | -0.5968 | -2.1036
-0.78 | -0.57 | -2.0172
-0.77 | -0.5458 | -1.9422
-0.76 | -0.5209 | -1.8652
-0.75 | -0.50226 | -1.8029
-0.74 | -0.47899 | -1.7393
-0.73 | -0.45571 | -1.6654
-0.72 | -0.43381 | -1.6035
-0.71 | -0.41463 | -1.544
-0.7 | -0.39817 | -1.485
-0.69 | -0.37913 | -1.4329
-0.68 | -0.36171 | -1.3825
-0.67 | -0.3429 | -1.3228
-0.66 | -0.32741 | -1.2741
-0.65 | -0.3114 | -1.2202
-0.64 | -0.2975 | -1.174
-0.63 | -0.28239 | -1.1247
-0.62 | -0.27027 | -1.0801
-0.61 | -0.25669 | -1.0355
-0.6 | -0.24373 | -1.0022
-0.59 | -0.23174 | -0.9568
-0.58 | -0.2198 | -0.9166
-0.57 | -0.20767 | -0.8865
-0.56 | -0.19751 | -0.8501
-0.55 | -0.1869 | -0.8139
-0.54 | -0.17821 | -0.7798
-0.53 | -0.16867 | -0.7507
-0.52 | -0.15912 | -0.7191
-0.51 | -0.14997 | -0.6888
-0.5 | -0.14217 | -0.6613
-0.49 | -0.13435 | -0.6344
-0.48 | -0.12704 | -0.6088
-0.47 | -0.11996 | -0.5833
-0.46 | -0.11355 | -0.56
-0.45 | -0.10656 | -0.5362
-0.44 | -0.10076 | -0.5129
-0.43 | -0.09517 | -0.48939
-0.42 | -0.08919 | -0.47099
-0.41 | -0.08446 | -0.45106
-0.4 | -0.07978 | -0.43269
-0.39 | -0.07487 | -0.4127
-0.38 | -0.07053 | -0.3949
-0.37 | -0.06597 | -0.3776
-0.36 | -0.06184 | -0.36023
-0.35 | -0.05809 | -0.34525
-0.34 | -0.05426 | -0.32787
-0.33 | -0.05075 | -0.31168
-0.32 | -0.047745 | -0.29748
-0.31 | -0.045015 | -0.28313
-0.3 | -0.041967 | -0.27078
-0.29 | -0.039232 | -0.25558
-0.28 | -0.036437 | -0.24289
-0.27 | -0.033904 | -0.2306
-0.26 | -0.031559 | -0.21609
-0.25 | -0.02936 | -0.20493
-0.24 | -0.027114 | -0.19352
-0.23 | -0.025007 | -0.18025
-0.22 | -0.023225 | -0.16867
-0.21 | -0.021445 | -0.15922
-0.2 | -0.0197 | -0.14921
-0.19 | -0.018255 | -0.13844
-0.18 | -0.016704 | -0.12866
-0.17 | -0.01531 | -0.11994
-0.16 | -0.014031 | -0.11113
-0.15 | -0.012738 | -0.10375
-0.14 | -0.011586 | -0.09512
-0.13 | -0.010473 | -0.08772
-0.12 | -0.00949 | -0.08113
-0.11 | -0.008529 | -0.0744
-0.1 | -0.00764 | -0.06827
-0.09 | -0.006724 | -0.06205
-0.08 | -0.005931 | -0.05678
-0.07 | -0.005178 | -0.05164
-0.06 | -0.0044442 | -0.046929
-0.05 | -0.003657 | -0.0428
-0.04 | -0.0029834 | -0.038943
-0.03 | -0.0022644 | -0.034944
-0.02 | -0.0015497 | -0.031649
-0.01 | -0.0008172 | -0.028142
0 | -2.84e-05 | -0.025209
0.01 | 0.0008226 | -0.022204
0.02 | 0.0016872 | -0.019308
0.03 | 0.0026882 | -0.016553
0.04 | 0.0037212 | -0.013484
0.05 | 0.0049631 | -0.010472
0.06 | 0.00622 | -0.007146
0.07 | 0.007708 | -0.0032362
0.08 | 0.009333 | 0.0013808
0.09 | 0.011375 | 0.00696
0.1 | 0.013598 | 0.014037
0.11 | 0.015939 | 0.022944
0.12 | 0.018748 | 0.034556
0.13 | 0.022028 | 0.048954
0.14 | 0.025632 | 0.06667
0.15 | 0.029692 | 0.08971
0.16 | 0.03428 | 0.11991
0.17 | 0.039925 | 0.1568
0.18 | 0.045949 | 0.2018
0.19 | 0.052831 | 0.25941
0.2 | 0.05997 | 0.32922
0.21 | 0.06934 | 0.4166
0.22 | 0.07994 | 0.52253
0.23 | 0.09122 | 0.6411
0.24 | 0.10473 | 0.7995
0.25 | 0.11943 | 0.9926
0.26 | 0.13694 | 1.2202
0.27 | 0.15663 | 1.4946
0.28 | 0.17763 | 1.8294
0.29 | 0.2026 | 2.2323
0.3 | 0.2306 | 2.7143
0.31 | 0.26198 | 3.2949
0.32 | 0.29765 | 3.9907
0.33 | 0.33923 | 4.8222
0.34 | 0.38443 | 5.807
0.35 | 0.4365 | 7
0.36 | 0.49492 | 8.455
0.37 | 0.56461 | 10.174
0.38 | 0.6352 | 12.253
0.39 | 0.7254 | 14.743
0.4 | 0.8276 | 17.75
0.41 | 0.9447 | 21.314
0.42 | 1.0869 | 25.674
0.43 | 1.252 | 30.895
0.44 | 1.4377 | 37.103
0.45 | 1.6693 | 44.678
0.46 | 1.9383 | 53.82
0.47 | 2.2644 | 64.47
0.48 | 2.6435 | 77.53
0.49 | 3.113 | 93.33
0.5 | 3.6753 | 112.03