## Diode Characteristic (uA-mm)
VGS (V) | VDS = 0.000 V | VDS = 0.500 V
-1.25 | -4.1577 | -11.609
-1.24 | -3.9932 | -11.206
-1.23 | -3.8356 | -10.9
-1.22 | -3.7104 | -10.502
-1.21 | -3.5631 | -10.181
-1.2 | -3.4329 | -9.82
-1.19 | -3.3033 | -9.523
-1.18 | -3.1646 | -9.222
-1.17 | -3.0555 | -8.908
-1.16 | -2.9453 | -8.573
-1.15 | -2.8336 | -8.285
-1.14 | -2.7286 | -8.067
-1.13 | -2.6332 | -7.798
-1.12 | -2.529 | -7.516
-1.11 | -2.4344 | -7.279
-1.1 | -2.3463 | -7.005
-1.09 | -2.2499 | -6.81
-1.08 | -2.172 | -6.551
-1.07 | -2.0855 | -6.359
-1.06 | -2.0048 | -6.147
-1.05 | -1.9234 | -5.938
-1.04 | -1.8469 | -5.717
-1.03 | -1.7762 | -5.529
-1.02 | -1.7104 | -5.364
-1.01 | -1.642 | -5.158
-1 | -1.5781 | -4.9708
-0.99 | -1.5154 | -4.7948
-0.98 | -1.462 | -4.625
-0.97 | -1.403 | -4.4674
-0.96 | -1.348 | -4.3287
-0.95 | -1.2934 | -4.1384
-0.94 | -1.2411 | -4.0115
-0.93 | -1.1924 | -3.8841
-0.92 | -1.1379 | -3.7388
-0.91 | -1.0898 | -3.6146
-0.9 | -1.0529 | -3.4926
-0.89 | -1.0032 | -3.3603
-0.88 | -0.9597 | -3.2368
-0.87 | -0.9274 | -3.1046
-0.86 | -0.8853 | -3.0181
-0.85 | -0.8454 | -2.8872
-0.84 | -0.8113 | -2.7965
-0.83 | -0.7791 | -2.7077
-0.82 | -0.7414 | -2.6061
-0.81 | -0.7107 | -2.5031
-0.8 | -0.6786 | -2.4171
-0.79 | -0.6467 | -2.3248
-0.78 | -0.6212 | -2.2344
-0.77 | -0.5896 | -2.1431
-0.76 | -0.5648 | -2.0591
-0.75 | -0.5424 | -1.9826
-0.74 | -0.5171 | -1.9035
-0.73 | -0.49584 | -1.8378
-0.72 | -0.47147 | -1.7598
-0.71 | -0.45131 | -1.6843
-0.7 | -0.43121 | -1.6266
-0.69 | -0.40961 | -1.5638
-0.68 | -0.38979 | -1.4892
-0.67 | -0.3732 | -1.4379
-0.66 | -0.35401 | -1.3835
-0.65 | -0.3377 | -1.3195
-0.64 | -0.32063 | -1.2722
-0.63 | -0.30576 | -1.2236
-0.62 | -0.29297 | -1.1737
-0.61 | -0.27724 | -1.1275
-0.6 | -0.26325 | -1.0906
-0.59 | -0.25013 | -1.0336
-0.58 | -0.23715 | -0.9984
-0.57 | -0.22467 | -0.9538
-0.56 | -0.21389 | -0.9209
-0.55 | -0.2022 | -0.8805
-0.54 | -0.19188 | -0.8418
-0.53 | -0.18172 | -0.8085
-0.52 | -0.17212 | -0.7744
-0.51 | -0.16311 | -0.7383
-0.5 | -0.15401 | -0.7114
-0.49 | -0.14601 | -0.6812
-0.48 | -0.13772 | -0.6499
-0.47 | -0.13077 | -0.6245
-0.46 | -0.12296 | -0.5976
-0.45 | -0.11557 | -0.5683
-0.44 | -0.10912 | -0.5484
-0.43 | -0.1028 | -0.5262
-0.42 | -0.09683 | -0.5002
-0.41 | -0.09148 | -0.48138
-0.4 | -0.08592 | -0.46047
-0.39 | -0.08077 | -0.43813
-0.38 | -0.07586 | -0.42053
-0.37 | -0.07114 | -0.40128
-0.36 | -0.06679 | -0.38176
-0.35 | -0.06276 | -0.36548
-0.34 | -0.05866 | -0.3471
-0.33 | -0.05461 | -0.33243
-0.32 | -0.05121 | -0.31669
-0.31 | -0.048258 | -0.29983
-0.3 | -0.044891 | -0.28539
-0.29 | -0.04174 | -0.27291
-0.28 | -0.038947 | -0.25869
-0.27 | -0.036585 | -0.24529
-0.26 | -0.033934 | -0.23191
-0.25 | -0.031262 | -0.2186
-0.24 | -0.029052 | -0.20571
-0.23 | -0.026955 | -0.19403
-0.22 | -0.024849 | -0.18196
-0.21 | -0.022852 | -0.17092
-0.2 | -0.021143 | -0.16059
-0.19 | -0.019435 | -0.15062
-0.18 | -0.017765 | -0.14018
-0.17 | -0.016273 | -0.12941
-0.16 | -0.014855 | -0.12081
-0.15 | -0.01355 | -0.11214
-0.14 | -0.012342 | -0.10382
-0.13 | -0.011122 | -0.09627
-0.12 | -0.010054 | -0.0881
-0.11 | -0.009069 | -0.0807
-0.1 | -0.008097 | -0.07363
-0.09 | -0.00709 | -0.06765
-0.08 | -0.006282 | -0.06126
-0.07 | -0.005473 | -0.05605
-0.06 | -0.0046751 | -0.05101
-0.05 | -0.0038905 | -0.046392
-0.04 | -0.0031721 | -0.042126
-0.03 | -0.002359 | -0.03842
-0.02 | -0.0016411 | -0.034551
-0.01 | -0.0008201 | -0.03071
0 | -4.34e-05 | -0.02728
0.01 | 0.0008632 | -0.024103
0.02 | 0.0017788 | -0.020943
0.03 | 0.0028272 | -0.017838
0.04 | 0.003931 | -0.014731
0.05 | 0.0052163 | -0.011566
0.06 | 0.006584 | -0.007875
0.07 | 0.008159 | -0.0037045
0.08 | 0.0099 | 0.0011731
0.09 | 0.012063 | 0.006984
0.1 | 0.014282 | 0.014501
0.11 | 0.016908 | 0.023714
0.12 | 0.019885 | 0.035548
0.13 | 0.023355 | 0.050543
0.14 | 0.02717 | 0.06893
0.15 | 0.031527 | 0.09279
0.16 | 0.036505 | 0.12323
0.17 | 0.042294 | 0.16071
0.18 | 0.048753 | 0.20759
0.19 | 0.056253 | 0.26603
0.2 | 0.0635 | 0.3368
0.21 | 0.07343 | 0.42585
0.22 | 0.08457 | 0.53234
0.23 | 0.09691 | 0.6591
0.24 | 0.11054 | 0.819
0.25 | 0.12645 | 1.0153
0.26 | 0.14486 | 1.2478
0.27 | 0.16534 | 1.5298
0.28 | 0.18825 | 1.8677
0.29 | 0.21434 | 2.2693
0.3 | 0.24317 | 2.7656
0.31 | 0.27719 | 3.3538
0.32 | 0.31391 | 4.0512
0.33 | 0.35618 | 4.908
0.34 | 0.40407 | 5.87
0.35 | 0.45794 | 7.082
0.36 | 0.52103 | 8.537
0.37 | 0.5809 | 10.295
0.38 | 0.6609 | 12.384
0.39 | 0.7543 | 14.868
0.4 | 0.8586 | 17.887
0.41 | 0.9766 | 21.503
0.42 | 1.12 | 25.912
0.43 | 1.2872 | 31.089
0.44 | 1.4863 | 37.395
0.45 | 1.7118 | 44.943
0.46 | 1.9901 | 54.048
0.47 | 2.3146 | 64.83
0.48 | 2.6935 | 77.99
0.49 | 3.1709 | 93.71
0.5 | 3.7283 | 112.44