## Diode Characteristic (uA-mm)
VGS (V) | VDS = 0.000 V | VDS = 0.500 V
-1.25 | -4.5538 | -12.773
-1.24 | -4.3836 | -12.406
-1.23 | -4.2334 | -11.908
-1.22 | -4.083 | -11.536
-1.21 | -3.9189 | -11.209
-1.2 | -3.7741 | -10.861
-1.19 | -3.6315 | -10.523
-1.18 | -3.5066 | -10.12
-1.17 | -3.3547 | -9.783
-1.16 | -3.2319 | -9.46
-1.15 | -3.1107 | -9.179
-1.14 | -2.9898 | -8.856
-1.13 | -2.8713 | -8.577
-1.12 | -2.7589 | -8.254
-1.11 | -2.665 | -8.003
-1.1 | -2.5595 | -7.691
-1.09 | -2.4551 | -7.455
-1.08 | -2.3741 | -7.206
-1.07 | -2.2672 | -6.966
-1.06 | -2.1884 | -6.739
-1.05 | -2.1018 | -6.526
-1.04 | -2.0193 | -6.318
-1.03 | -1.9355 | -6.131
-1.02 | -1.8542 | -5.93
-1.01 | -1.781 | -5.688
-1 | -1.7162 | -5.506
-0.99 | -1.6461 | -5.281
-0.98 | -1.5796 | -5.126
-0.97 | -1.5119 | -4.9599
-0.96 | -1.4515 | -4.7658
-0.95 | -1.3934 | -4.6037
-0.94 | -1.3275 | -4.4624
-0.93 | -1.2819 | -4.3012
-0.92 | -1.2305 | -4.1265
-0.91 | -1.1828 | -3.9958
-0.9 | -1.1347 | -3.8549
-0.89 | -1.0844 | -3.7035
-0.88 | -1.0401 | -3.5849
-0.87 | -0.9986 | -3.4446
-0.86 | -0.9584 | -3.3133
-0.85 | -0.9183 | -3.1957
-0.84 | -0.8785 | -3.1005
-0.83 | -0.8388 | -2.978
-0.82 | -0.8045 | -2.8592
-0.81 | -0.7711 | -2.7472
-0.8 | -0.7355 | -2.6425
-0.79 | -0.7045 | -2.5597
-0.78 | -0.6691 | -2.4767
-0.77 | -0.6419 | -2.3755
-0.76 | -0.6103 | -2.2767
-0.75 | -0.5838 | -2.1851
-0.74 | -0.555 | -2.1005
-0.73 | -0.5295 | -2.0179
-0.72 | -0.5053 | -1.9422
-0.71 | -0.48726 | -1.866
-0.7 | -0.46236 | -1.8008
-0.69 | -0.44311 | -1.7323
-0.68 | -0.42171 | -1.6633
-0.67 | -0.39998 | -1.594
-0.66 | -0.3815 | -1.5407
-0.65 | -0.36372 | -1.4717
-0.64 | -0.34573 | -1.4191
-0.63 | -0.32846 | -1.3565
-0.62 | -0.31319 | -1.3034
-0.61 | -0.29786 | -1.2492
-0.6 | -0.28258 | -1.2041
-0.59 | -0.267 | -1.1551
-0.58 | -0.25249 | -1.109
-0.57 | -0.24098 | -1.0586
-0.56 | -0.22827 | -1.0115
-0.55 | -0.21654 | -0.9716
-0.54 | -0.20557 | -0.9313
-0.53 | -0.19447 | -0.8962
-0.52 | -0.18416 | -0.8571
-0.51 | -0.17459 | -0.8179
-0.5 | -0.1647 | -0.7925
-0.49 | -0.1553 | -0.7574
-0.48 | -0.1463 | -0.7235
-0.47 | -0.13839 | -0.6885
-0.46 | -0.13033 | -0.6573
-0.45 | -0.12276 | -0.63
-0.44 | -0.11572 | -0.6025
-0.43 | -0.10899 | -0.5764
-0.42 | -0.10244 | -0.5519
-0.41 | -0.09621 | -0.5274
-0.4 | -0.09073 | -0.5059
-0.39 | -0.0852 | -0.48093
-0.38 | -0.08012 | -0.46049
-0.37 | -0.0753 | -0.44199
-0.36 | -0.07058 | -0.42013
-0.35 | -0.06649 | -0.39969
-0.34 | -0.0617 | -0.38267
-0.33 | -0.05767 | -0.36525
-0.32 | -0.05385 | -0.34881
-0.31 | -0.05023 | -0.33133
-0.3 | -0.047153 | -0.31332
-0.29 | -0.044092 | -0.3004
-0.28 | -0.040937 | -0.28396
-0.27 | -0.038066 | -0.26913
-0.26 | -0.035585 | -0.25429
-0.25 | -0.032704 | -0.23908
-0.24 | -0.030314 | -0.22617
-0.23 | -0.02836 | -0.2137
-0.22 | -0.026181 | -0.20196
-0.21 | -0.024032 | -0.18756
-0.2 | -0.022167 | -0.17757
-0.19 | -0.020369 | -0.16582
-0.18 | -0.018629 | -0.15359
-0.17 | -0.017108 | -0.1432
-0.16 | -0.015591 | -0.13327
-0.15 | -0.014217 | -0.12362
-0.14 | -0.012852 | -0.11528
-0.13 | -0.0117 | -0.10663
-0.12 | -0.01047 | -0.09804
-0.11 | -0.009447 | -0.08964
-0.1 | -0.008388 | -0.08254
-0.09 | -0.00746 | -0.07542
-0.08 | -0.006583 | -0.06914
-0.07 | -0.005691 | -0.06349
-0.06 | -0.0048766 | -0.05708
-0.05 | -0.004052 | -0.05245
-0.04 | -0.0032723 | -0.047552
-0.03 | -0.0024714 | -0.043054
-0.02 | -0.0016941 | -0.038507
-0.01 | -0.0008549 | -0.034857
0 | 2.58e-05 | -0.030759
0.01 | 0.0008809 | -0.027013
0.02 | 0.001885 | -0.023466
0.03 | 0.0029285 | -0.020209
0.04 | 0.0041145 | -0.016816
0.05 | 0.0053961 | -0.013145
0.06 | 0.006799 | -0.009231
0.07 | 0.008424 | -0.0047186
0.08 | 0.010414 | 0.0005152
0.09 | 0.012477 | 0.00666
0.1 | 0.014817 | 0.014428
0.11 | 0.017513 | 0.024139
0.12 | 0.020843 | 0.03656
0.13 | 0.024369 | 0.052426
0.14 | 0.028254 | 0.07167
0.15 | 0.032706 | 0.09599
0.16 | 0.038116 | 0.12818
0.17 | 0.043933 | 0.1675
0.18 | 0.050666 | 0.21581
0.19 | 0.0573 | 0.27596
0.2 | 0.06614 | 0.34925
0.21 | 0.07643 | 0.44209
0.22 | 0.08782 | 0.55421
0.23 | 0.10068 | 0.6809
0.24 | 0.11513 | 0.8443
0.25 | 0.13183 | 1.0474
0.26 | 0.15057 | 1.2829
0.27 | 0.17126 | 1.5753
0.28 | 0.19468 | 1.9227
0.29 | 0.2209 | 2.3434
0.3 | 0.25163 | 2.8478
0.31 | 0.28616 | 3.4527
0.32 | 0.32416 | 4.1773
0.33 | 0.36805 | 5.0434
0.34 | 0.41624 | 6.05
0.35 | 0.47362 | 7.306
0.36 | 0.5371 | 8.772
0.37 | 0.6007 | 10.601
0.38 | 0.6832 | 12.745
0.39 | 0.7782 | 15.336
0.4 | 0.8836 | 18.392
0.41 | 1.0109 | 22.129
0.42 | 1.1589 | 26.653
0.43 | 1.3251 | 32.024
0.44 | 1.5251 | 38.515
0.45 | 1.7601 | 46.27
0.46 | 2.0423 | 55.766
0.47 | 2.3706 | 66.8
0.48 | 2.7703 | 80.28
0.49 | 3.2436 | 96.43
0.5 | 3.8158 | 115.65