## Diode Characteristic (uA-mm)
VGS (V) | VDS = 0.000 V | VDS = 0.500 V
-1.25 | -4.175 | -11.795
-1.24 | -4.0158 | -11.384
-1.23 | -3.8717 | -11.071
-1.22 | -3.7417 | -10.691
-1.21 | -3.5864 | -10.344
-1.2 | -3.4674 | -10.017
-1.19 | -3.3367 | -9.707
-1.18 | -3.2121 | -9.342
-1.17 | -3.0891 | -9.01
-1.16 | -2.9723 | -8.74
-1.15 | -2.8502 | -8.47
-1.14 | -2.7535 | -8.162
-1.13 | -2.6461 | -7.908
-1.12 | -2.5505 | -7.678
-1.11 | -2.449 | -7.406
-1.1 | -2.351 | -7.172
-1.09 | -2.2665 | -6.906
-1.08 | -2.1838 | -6.654
-1.07 | -2.0978 | -6.465
-1.06 | -2.0219 | -6.245
-1.05 | -1.9422 | -6.018
-1.04 | -1.8597 | -5.816
-1.03 | -1.7972 | -5.588
-1.02 | -1.7172 | -5.409
-1.01 | -1.6536 | -5.249
-1 | -1.5886 | -5.063
-0.99 | -1.5243 | -4.8784
-0.98 | -1.4716 | -4.7322
-0.97 | -1.4068 | -4.5565
-0.96 | -1.3506 | -4.4072
-0.95 | -1.2939 | -4.2296
-0.94 | -1.2493 | -4.0968
-0.93 | -1.199 | -3.9392
-0.92 | -1.1509 | -3.7962
-0.91 | -1.1079 | -3.6608
-0.9 | -1.0575 | -3.5398
-0.89 | -1.0125 | -3.3927
-0.88 | -0.9686 | -3.2872
-0.87 | -0.9291 | -3.1562
-0.86 | -0.8908 | -3.0349
-0.85 | -0.8507 | -2.9304
-0.84 | -0.812 | -2.8251
-0.83 | -0.7794 | -2.7391
-0.82 | -0.7454 | -2.6365
-0.81 | -0.7147 | -2.5322
-0.8 | -0.6824 | -2.4344
-0.79 | -0.6529 | -2.3382
-0.78 | -0.6267 | -2.2534
-0.77 | -0.5986 | -2.1735
-0.76 | -0.5731 | -2.0895
-0.75 | -0.5444 | -2.011
-0.74 | -0.5164 | -1.947
-0.73 | -0.4979 | -1.8589
-0.72 | -0.47606 | -1.7905
-0.71 | -0.45332 | -1.7261
-0.7 | -0.4317 | -1.6607
-0.69 | -0.41328 | -1.5989
-0.68 | -0.39353 | -1.539
-0.67 | -0.37519 | -1.4698
-0.66 | -0.35736 | -1.4099
-0.65 | -0.34101 | -1.3618
-0.64 | -0.32477 | -1.3011
-0.63 | -0.30806 | -1.2545
-0.62 | -0.2925 | -1.2068
-0.61 | -0.27843 | -1.1532
-0.6 | -0.26458 | -1.1144
-0.59 | -0.25515 | -1.0755
-0.58 | -0.24249 | -1.0267
-0.57 | -0.22964 | -0.9877
-0.56 | -0.21861 | -0.9416
-0.55 | -0.2075 | -0.9053
-0.54 | -0.1963 | -0.8687
-0.53 | -0.18641 | -0.8328
-0.52 | -0.17659 | -0.7982
-0.51 | -0.1669 | -0.7644
-0.5 | -0.15749 | -0.7338
-0.49 | -0.14843 | -0.7028
-0.48 | -0.13923 | -0.6756
-0.47 | -0.1317 | -0.6448
-0.46 | -0.12509 | -0.6161
-0.45 | -0.11797 | -0.5907
-0.44 | -0.11162 | -0.5658
-0.43 | -0.10476 | -0.54
-0.42 | -0.09829 | -0.5139
-0.41 | -0.09278 | -0.49254
-0.4 | -0.08683 | -0.475
-0.39 | -0.082 | -0.45366
-0.38 | -0.07672 | -0.4347
-0.37 | -0.07198 | -0.41659
-0.36 | -0.06773 | -0.3956
-0.35 | -0.06348 | -0.37744
-0.34 | -0.05937 | -0.36143
-0.33 | -0.05555 | -0.34184
-0.32 | -0.05152 | -0.32723
-0.31 | -0.049334 | -0.31092
-0.3 | -0.045532 | -0.29612
-0.29 | -0.042672 | -0.28159
-0.28 | -0.039563 | -0.26825
-0.27 | -0.036586 | -0.25422
-0.26 | -0.034245 | -0.23988
-0.25 | -0.03166 | -0.22568
-0.24 | -0.02946 | -0.21345
-0.23 | -0.027408 | -0.2014
-0.22 | -0.025201 | -0.18973
-0.21 | -0.023252 | -0.17738
-0.2 | -0.021398 | -0.16677
-0.19 | -0.019614 | -0.15555
-0.18 | -0.017903 | -0.14442
-0.17 | -0.016462 | -0.13457
-0.16 | -0.014939 | -0.12595
-0.15 | -0.013597 | -0.11624
-0.14 | -0.012444 | -0.1068
-0.13 | -0.011161 | -0.09825
-0.12 | -0.010135 | -0.09092
-0.11 | -0.009118 | -0.08512
-0.1 | -0.008198 | -0.07707
-0.09 | -0.007254 | -0.07062
-0.08 | -0.006383 | -0.06451
-0.07 | -0.005531 | -0.05834
-0.06 | -0.0047546 | -0.05313
-0.05 | -0.0039422 | -0.048097
-0.04 | -0.0031721 | -0.043748
-0.03 | -0.002409 | -0.040135
-0.02 | -0.0016483 | -0.035939
-0.01 | -0.0008263 | -0.032063
0 | 1.99e-05 | -0.028368
0.01 | 0.0008568 | -0.025052
0.02 | 0.0018257 | -0.021835
0.03 | 0.0028448 | -0.018902
0.04 | 0.0039769 | -0.015774
0.05 | 0.0052532 | -0.012186
0.06 | 0.006665 | -0.008566
0.07 | 0.008234 | -0.0042638
0.08 | 0.010168 | 0.0006195
0.09 | 0.012137 | 0.006737
0.1 | 0.014448 | 0.014127
0.11 | 0.01707 | 0.023424
0.12 | 0.020271 | 0.035263
0.13 | 0.023513 | 0.050514
0.14 | 0.027386 | 0.06928
0.15 | 0.031698 | 0.09332
0.16 | 0.036991 | 0.124
0.17 | 0.042801 | 0.16242
0.18 | 0.049161 | 0.21025
0.19 | 0.056544 | 0.2686
0.2 | 0.06428 | 0.34049
0.21 | 0.07416 | 0.43132
0.22 | 0.08506 | 0.53952
0.23 | 0.09756 | 0.6652
0.24 | 0.11158 | 0.827
0.25 | 0.12788 | 1.0258
0.26 | 0.14527 | 1.258
0.27 | 0.16629 | 1.5468
0.28 | 0.18863 | 1.8884
0.29 | 0.21469 | 2.297
0.3 | 0.24526 | 2.801
0.31 | 0.27792 | 3.397
0.32 | 0.31612 | 4.1194
0.33 | 0.35744 | 4.9715
0.34 | 0.4062 | 5.97
0.35 | 0.46161 | 7.204
0.36 | 0.52184 | 8.659
0.37 | 0.581 | 10.458
0.38 | 0.6622 | 12.602
0.39 | 0.7532 | 15.154
0.4 | 0.8579 | 18.191
0.41 | 0.9789 | 21.902
0.42 | 1.1186 | 26.394
0.43 | 1.2845 | 31.691
0.44 | 1.4783 | 38.173
0.45 | 1.6998 | 45.883
0.46 | 1.9806 | 55.334
0.47 | 2.2971 | 66.28
0.48 | 2.695 | 79.57
0.49 | 3.1454 | 95.79
0.5 | 3.7096 | 114.7