## Diode Characteristic (uA-mm)
VGS (V) | VDS = 0.000 V | VDS = 0.500 V
-1.25 | -4.4997 | -12.576
-1.24 | -4.325 | -12.167
-1.23 | -4.1484 | -11.746
-1.22 | -4.009 | -11.378
-1.21 | -3.8637 | -11.037
-1.2 | -3.7213 | -10.651
-1.19 | -3.5821 | -10.301
-1.18 | -3.45 | -9.983
-1.17 | -3.3227 | -9.629
-1.16 | -3.1992 | -9.353
-1.15 | -3.0866 | -9.021
-1.14 | -2.9635 | -8.759
-1.13 | -2.8449 | -8.415
-1.12 | -2.7393 | -8.134
-1.11 | -2.636 | -7.897
-1.1 | -2.5385 | -7.635
-1.09 | -2.4322 | -7.353
-1.08 | -2.3435 | -7.119
-1.07 | -2.2554 | -6.867
-1.06 | -2.172 | -6.632
-1.05 | -2.0824 | -6.418
-1.04 | -1.9965 | -6.19
-1.03 | -1.9091 | -5.981
-1.02 | -1.8475 | -5.796
-1.01 | -1.7739 | -5.593
-1 | -1.7148 | -5.381
-0.99 | -1.6422 | -5.221
-0.98 | -1.5781 | -5.039
-0.97 | -1.5103 | -4.8406
-0.96 | -1.4535 | -4.6662
-0.95 | -1.3942 | -4.5225
-0.94 | -1.332 | -4.3644
-0.93 | -1.2815 | -4.2105
-0.92 | -1.2251 | -4.0688
-0.91 | -1.18 | -3.9061
-0.9 | -1.128 | -3.7872
-0.89 | -1.0795 | -3.6424
-0.88 | -1.0326 | -3.5237
-0.87 | -0.9934 | -3.3765
-0.86 | -0.9523 | -3.2558
-0.85 | -0.9113 | -3.1267
-0.84 | -0.8694 | -3.0133
-0.83 | -0.8345 | -2.9253
-0.82 | -0.7997 | -2.8108
-0.81 | -0.7612 | -2.7208
-0.8 | -0.7309 | -2.5966
-0.79 | -0.6997 | -2.5041
-0.78 | -0.6686 | -2.4076
-0.77 | -0.6384 | -2.3159
-0.76 | -0.6117 | -2.2321
-0.75 | -0.5827 | -2.1393
-0.74 | -0.5556 | -2.0616
-0.73 | -0.5294 | -1.9785
-0.72 | -0.5034 | -1.911
-0.71 | -0.4858 | -1.8278
-0.7 | -0.4656 | -1.77
-0.69 | -0.44332 | -1.697
-0.68 | -0.4233 | -1.6361
-0.67 | -0.40242 | -1.5761
-0.66 | -0.38241 | -1.5123
-0.65 | -0.36293 | -1.4506
-0.64 | -0.34506 | -1.3964
-0.63 | -0.32925 | -1.3396
-0.62 | -0.31244 | -1.2836
-0.61 | -0.29673 | -1.2302
-0.6 | -0.28417 | -1.1832
-0.59 | -0.27092 | -1.141
-0.58 | -0.25654 | -1.0882
-0.57 | -0.24574 | -1.0369
-0.56 | -0.23041 | -1.0006
-0.55 | -0.2193 | -0.9553
-0.54 | -0.20888 | -0.9176
-0.53 | -0.19798 | -0.8774
-0.52 | -0.18812 | -0.8394
-0.51 | -0.17839 | -0.8105
-0.5 | -0.16932 | -0.7741
-0.49 | -0.15938 | -0.741
-0.48 | -0.14975 | -0.7093
-0.47 | -0.14152 | -0.6804
-0.46 | -0.13399 | -0.6508
-0.45 | -0.1259 | -0.625
-0.44 | -0.11861 | -0.5948
-0.43 | -0.11115 | -0.5697
-0.42 | -0.10527 | -0.5475
-0.41 | -0.099 | -0.5208
-0.4 | -0.09366 | -0.50418
-0.39 | -0.08785 | -0.4796
-0.38 | -0.08239 | -0.45971
-0.37 | -0.07767 | -0.43693
-0.36 | -0.07281 | -0.42062
-0.35 | -0.06875 | -0.39644
-0.34 | -0.06388 | -0.37927
-0.33 | -0.05983 | -0.36213
-0.32 | -0.05556 | -0.34447
-0.31 | -0.05176 | -0.32885
-0.3 | -0.048934 | -0.31302
-0.29 | -0.045704 | -0.29719
-0.28 | -0.042449 | -0.28277
-0.27 | -0.039614 | -0.2716
-0.26 | -0.036682 | -0.25431
-0.25 | -0.034187 | -0.24066
-0.24 | -0.031468 | -0.22654
-0.23 | -0.028994 | -0.21489
-0.22 | -0.026992 | -0.20199
-0.21 | -0.024893 | -0.18953
-0.2 | -0.022897 | -0.17805
-0.19 | -0.02113 | -0.16431
-0.18 | -0.019305 | -0.15461
-0.17 | -0.017602 | -0.1434
-0.16 | -0.016163 | -0.13298
-0.15 | -0.014708 | -0.12261
-0.14 | -0.013395 | -0.11379
-0.13 | -0.012032 | -0.10552
-0.12 | -0.010805 | -0.09689
-0.11 | -0.009734 | -0.08927
-0.1 | -0.008759 | -0.08152
-0.09 | -0.007672 | -0.07468
-0.08 | -0.006751 | -0.06863
-0.07 | -0.005876 | -0.06257
-0.06 | -0.005081 | -0.05749
-0.05 | -0.004152 | -0.05248
-0.04 | -0.003366 | -0.047488
-0.03 | -0.0025639 | -0.04269
-0.02 | -0.0017389 | -0.038115
-0.01 | -0.0009283 | -0.03416
0 | -2.56e-05 | -0.030616
0.01 | 0.0009217 | -0.027028
0.02 | 0.0018765 | -0.023875
0.03 | 0.0030198 | -0.020232
0.04 | 0.0041534 | -0.016785
0.05 | 0.0055462 | -0.013348
0.06 | 0.007023 | -0.009327
0.07 | 0.008662 | -0.0048374
0.08 | 0.010549 | 0.0003758
0.09 | 0.012774 | 0.006825
0.1 | 0.015147 | 0.014474
0.11 | 0.017884 | 0.024372
0.12 | 0.020882 | 0.03679
0.13 | 0.024692 | 0.052501
0.14 | 0.028686 | 0.07163
0.15 | 0.0332 | 0.09664
0.16 | 0.038375 | 0.12788
0.17 | 0.044578 | 0.16735
0.18 | 0.051358 | 0.21539
0.19 | 0.05789 | 0.27535
0.2 | 0.06693 | 0.34983
0.21 | 0.0769 | 0.44141
0.22 | 0.08846 | 0.55246
0.23 | 0.10053 | 0.68
0.24 | 0.11552 | 0.8428
0.25 | 0.13222 | 1.0424
0.26 | 0.15071 | 1.2816
0.27 | 0.17119 | 1.5743
0.28 | 0.19416 | 1.9199
0.29 | 0.22099 | 2.3378
0.3 | 0.25263 | 2.8444
0.31 | 0.28474 | 3.4344
0.32 | 0.3249 | 4.1616
0.33 | 0.36773 | 5.0321
0.34 | 0.41647 | 6.022
0.35 | 0.472 | 7.268
0.36 | 0.53499 | 8.752
0.37 | 0.598 | 10.562
0.38 | 0.6787 | 12.693
0.39 | 0.7701 | 15.267
0.4 | 0.8772 | 18.337
0.41 | 1.0034 | 22.046
0.42 | 1.1458 | 26.557
0.43 | 1.3186 | 31.953
0.44 | 1.5151 | 38.412
0.45 | 1.7522 | 46.106
0.46 | 2.0327 | 55.638
0.47 | 2.362 | 66.58
0.48 | 2.7596 | 80.05
0.49 | 3.2279 | 96.17
0.5 | 3.8113 | 115.62