## Diode Characteristic (uA-mm)
VGS (V) | VDS = 0.000 V | VDS = 0.500 V
-1.25 | -4.3336 | -12.222
-1.24 | -4.1928 | -11.855
-1.23 | -4.041 | -11.417
-1.22 | -3.8809 | -11.05
-1.21 | -3.7352 | -10.679
-1.2 | -3.599 | -10.31
-1.19 | -3.4651 | -10
-1.18 | -3.3364 | -9.713
-1.17 | -3.2011 | -9.361
-1.16 | -3.0961 | -9.08
-1.15 | -2.9757 | -8.761
-1.14 | -2.8563 | -8.524
-1.13 | -2.7519 | -8.216
-1.12 | -2.6393 | -7.95
-1.11 | -2.5498 | -7.649
-1.1 | -2.4482 | -7.421
-1.09 | -2.3538 | -7.144
-1.08 | -2.2637 | -6.933
-1.07 | -2.187 | -6.676
-1.06 | -2.1014 | -6.494
-1.05 | -2.0158 | -6.255
-1.04 | -1.9537 | -6.049
-1.03 | -1.8677 | -5.837
-1.02 | -1.797 | -5.64
-1.01 | -1.7277 | -5.45
-1 | -1.6501 | -5.242
-0.99 | -1.59 | -5.066
-0.98 | -1.5222 | -4.883
-0.97 | -1.4688 | -4.7251
-0.96 | -1.4087 | -4.5717
-0.95 | -1.3508 | -4.4168
-0.94 | -1.2986 | -4.2816
-0.93 | -1.2463 | -4.1141
-0.92 | -1.1875 | -3.9719
-0.91 | -1.1463 | -3.8363
-0.9 | -1.0968 | -3.6977
-0.89 | -1.0503 | -3.5697
-0.88 | -1.007 | -3.4256
-0.87 | -0.9702 | -3.323
-0.86 | -0.9287 | -3.189
-0.85 | -0.8899 | -3.0714
-0.84 | -0.8505 | -2.9609
-0.83 | -0.814 | -2.85
-0.82 | -0.7783 | -2.7607
-0.81 | -0.7483 | -2.6527
-0.8 | -0.7116 | -2.5561
-0.79 | -0.6833 | -2.4704
-0.78 | -0.6535 | -2.3791
-0.77 | -0.6253 | -2.2853
-0.76 | -0.5953 | -2.1969
-0.75 | -0.5671 | -2.1057
-0.74 | -0.5418 | -2.0322
-0.73 | -0.518 | -1.9475
-0.72 | -0.49576 | -1.8796
-0.71 | -0.47432 | -1.8027
-0.7 | -0.45053 | -1.7318
-0.69 | -0.43071 | -1.6703
-0.68 | -0.40975 | -1.6133
-0.67 | -0.39341 | -1.5401
-0.66 | -0.37426 | -1.4779
-0.65 | -0.35618 | -1.4297
-0.64 | -0.34002 | -1.3668
-0.63 | -0.32241 | -1.3186
-0.62 | -0.30498 | -1.268
-0.61 | -0.29138 | -1.2152
-0.6 | -0.27822 | -1.1636
-0.59 | -0.26409 | -1.1193
-0.58 | -0.25051 | -1.0719
-0.57 | -0.23674 | -1.0362
-0.56 | -0.22619 | -0.9907
-0.55 | -0.21448 | -0.9482
-0.54 | -0.20318 | -0.9107
-0.53 | -0.19294 | -0.872
-0.52 | -0.18216 | -0.8387
-0.51 | -0.17328 | -0.8106
-0.5 | -0.16317 | -0.7761
-0.49 | -0.15466 | -0.7424
-0.48 | -0.14658 | -0.7092
-0.47 | -0.13826 | -0.6786
-0.46 | -0.12954 | -0.6463
-0.45 | -0.12209 | -0.6204
-0.44 | -0.11539 | -0.5913
-0.43 | -0.10858 | -0.5682
-0.42 | -0.1019 | -0.5429
-0.41 | -0.09576 | -0.5181
-0.4 | -0.09034 | -0.49776
-0.39 | -0.08488 | -0.4762
-0.38 | -0.07935 | -0.45422
-0.37 | -0.07466 | -0.43415
-0.36 | -0.07 | -0.41868
-0.35 | -0.06573 | -0.39927
-0.34 | -0.06156 | -0.38115
-0.33 | -0.05731 | -0.36502
-0.32 | -0.05401 | -0.34585
-0.31 | -0.05021 | -0.32844
-0.3 | -0.047309 | -0.31295
-0.29 | -0.044189 | -0.29738
-0.28 | -0.041233 | -0.28317
-0.27 | -0.038418 | -0.26745
-0.26 | -0.035761 | -0.2533
-0.25 | -0.033202 | -0.2386
-0.24 | -0.030808 | -0.22433
-0.23 | -0.028384 | -0.21181
-0.22 | -0.026175 | -0.20114
-0.21 | -0.024322 | -0.18719
-0.2 | -0.02233 | -0.17604
-0.19 | -0.020512 | -0.1637
-0.18 | -0.018713 | -0.15471
-0.17 | -0.017142 | -0.14244
-0.16 | -0.015624 | -0.13137
-0.15 | -0.014298 | -0.12252
-0.14 | -0.012873 | -0.11298
-0.13 | -0.011727 | -0.10459
-0.12 | -0.010585 | -0.09615
-0.11 | -0.009512 | -0.08806
-0.1 | -0.008398 | -0.08078
-0.09 | -0.007506 | -0.07476
-0.08 | -0.006578 | -0.06692
-0.07 | -0.005748 | -0.06174
-0.06 | -0.0049207 | -0.05604
-0.05 | -0.0040699 | -0.05067
-0.04 | -0.0033027 | -0.04587
-0.03 | -0.0024959 | -0.041036
-0.02 | -0.0017137 | -0.037084
-0.01 | -0.0008716 | -0.033369
0 | 1.7e-05 | -0.02956
0.01 | 0.0008908 | -0.025995
0.02 | 0.001924 | -0.022852
0.03 | 0.0029597 | -0.019342
0.04 | 0.0041948 | -0.016006
0.05 | 0.0054485 | -0.012435
0.06 | 0.00687 | -0.008463
0.07 | 0.008533 | -0.0040398
0.08 | 0.01058 | 0.0011062
0.09 | 0.012652 | 0.00741
0.1 | 0.015106 | 0.015074
0.11 | 0.017862 | 0.024691
0.12 | 0.021165 | 0.036812
0.13 | 0.02467 | 0.052713
0.14 | 0.028625 | 0.0717
0.15 | 0.033176 | 0.09644
0.16 | 0.038547 | 0.12794
0.17 | 0.044738 | 0.16735
0.18 | 0.051602 | 0.21561
0.19 | 0.05841 | 0.27574
0.2 | 0.0674 | 0.34811
0.21 | 0.07812 | 0.44055
0.22 | 0.08928 | 0.55233
0.23 | 0.10209 | 0.6807
0.24 | 0.11603 | 0.8463
0.25 | 0.13349 | 1.0462
0.26 | 0.15253 | 1.285
0.27 | 0.17243 | 1.5762
0.28 | 0.19687 | 1.9229
0.29 | 0.22195 | 2.3391
0.3 | 0.25404 | 2.8479
0.31 | 0.28802 | 3.4545
0.32 | 0.32531 | 4.1814
0.33 | 0.369 | 5.0436
0.34 | 0.41759 | 6.044
0.35 | 0.47206 | 7.298
0.36 | 0.53561 | 8.771
0.37 | 0.6009 | 10.602
0.38 | 0.6828 | 12.729
0.39 | 0.7774 | 15.302
0.4 | 0.8813 | 18.389
0.41 | 1.0077 | 22.126
0.42 | 1.1516 | 26.612
0.43 | 1.3218 | 31.94
0.44 | 1.5172 | 38.463
0.45 | 1.748 | 46.261
0.46 | 2.0282 | 55.771
0.47 | 2.3499 | 66.86
0.48 | 2.7459 | 80.25
0.49 | 3.2227 | 96.47
0.5 | 3.7748 | 115.56