## Diode Characteristic (uA-mm)
VGS (V) | VDS = 0.000 V | VDS = 0.500 V
-1.25 | -3.5723 | -9.587
-1.24 | -3.441 | -9.27
-1.23 | -3.3156 | -8.959
-1.22 | -3.1718 | -8.685
-1.21 | -3.0795 | -8.439
-1.2 | -2.9661 | -8.173
-1.19 | -2.8567 | -7.886
-1.18 | -2.7588 | -7.654
-1.17 | -2.6523 | -7.398
-1.16 | -2.5701 | -7.176
-1.15 | -2.4856 | -6.932
-1.14 | -2.3947 | -6.71
-1.13 | -2.31 | -6.504
-1.12 | -2.2181 | -6.297
-1.11 | -2.1414 | -6.065
-1.1 | -2.0565 | -5.898
-1.09 | -1.9803 | -5.703
-1.08 | -1.907 | -5.502
-1.07 | -1.836 | -5.356
-1.06 | -1.7692 | -5.176
-1.05 | -1.7034 | -5.015
-1.04 | -1.6381 | -4.8047
-1.03 | -1.5717 | -4.6586
-1.02 | -1.5127 | -4.4924
-1.01 | -1.461 | -4.358
-1 | -1.4017 | -4.2
-0.99 | -1.3523 | -4.0392
-0.98 | -1.2968 | -3.9188
-0.97 | -1.2445 | -3.7532
-0.96 | -1.1997 | -3.6467
-0.95 | -1.1555 | -3.541
-0.94 | -1.1073 | -3.4037
-0.93 | -1.0633 | -3.2863
-0.92 | -1.0271 | -3.1805
-0.91 | -0.982 | -3.071
-0.9 | -0.9386 | -2.9669
-0.89 | -0.9061 | -2.8638
-0.88 | -0.8633 | -2.7665
-0.87 | -0.8331 | -2.6613
-0.86 | -0.8004 | -2.558
-0.85 | -0.7637 | -2.4727
-0.84 | -0.7361 | -2.3906
-0.83 | -0.7047 | -2.313
-0.82 | -0.6755 | -2.2287
-0.81 | -0.6455 | -2.151
-0.8 | -0.6189 | -2.0729
-0.79 | -0.5928 | -1.9885
-0.78 | -0.5687 | -1.9186
-0.77 | -0.5438 | -1.8512
-0.76 | -0.5192 | -1.775
-0.75 | -0.49776 | -1.7105
-0.74 | -0.47736 | -1.6438
-0.73 | -0.45655 | -1.581
-0.72 | -0.43514 | -1.5194
-0.71 | -0.41427 | -1.4585
-0.7 | -0.39639 | -1.4106
-0.69 | -0.37958 | -1.3467
-0.68 | -0.36364 | -1.2982
-0.67 | -0.34622 | -1.2507
-0.66 | -0.32866 | -1.2042
-0.65 | -0.31372 | -1.1579
-0.64 | -0.30077 | -1.1122
-0.63 | -0.28643 | -1.0667
-0.62 | -0.27194 | -1.0274
-0.61 | -0.25803 | -0.9829
-0.6 | -0.24621 | -0.9456
-0.59 | -0.23389 | -0.9086
-0.58 | -0.22242 | -0.876
-0.57 | -0.21121 | -0.8373
-0.56 | -0.20008 | -0.8089
-0.55 | -0.19039 | -0.776
-0.54 | -0.18117 | -0.7433
-0.53 | -0.17203 | -0.7152
-0.52 | -0.16271 | -0.6843
-0.51 | -0.15421 | -0.654
-0.5 | -0.14671 | -0.6307
-0.49 | -0.13865 | -0.6049
-0.48 | -0.13161 | -0.5808
-0.47 | -0.12399 | -0.5534
-0.46 | -0.11712 | -0.5338
-0.45 | -0.11111 | -0.5094
-0.44 | -0.1042 | -0.4876
-0.43 | -0.09867 | -0.46649
-0.42 | -0.09231 | -0.45003
-0.41 | -0.08753 | -0.42816
-0.4 | -0.0821 | -0.41068
-0.39 | -0.07739 | -0.39187
-0.38 | -0.07293 | -0.3758
-0.37 | -0.06835 | -0.36022
-0.36 | -0.06401 | -0.34217
-0.35 | -0.06034 | -0.32705
-0.34 | -0.05657 | -0.31296
-0.33 | -0.05307 | -0.29741
-0.32 | -0.049677 | -0.28268
-0.31 | -0.046657 | -0.27096
-0.3 | -0.043302 | -0.25812
-0.29 | -0.040687 | -0.2452
-0.28 | -0.03782 | -0.23272
-0.27 | -0.035383 | -0.21932
-0.26 | -0.032886 | -0.20753
-0.25 | -0.030507 | -0.19497
-0.24 | -0.028468 | -0.18315
-0.23 | -0.02631 | -0.17301
-0.22 | -0.024232 | -0.16274
-0.21 | -0.022389 | -0.1534
-0.2 | -0.02073 | -0.14288
-0.19 | -0.019027 | -0.13253
-0.18 | -0.017383 | -0.1226
-0.17 | -0.016062 | -0.11528
-0.16 | -0.014617 | -0.10673
-0.15 | -0.013375 | -0.09894
-0.14 | -0.012055 | -0.09257
-0.13 | -0.010942 | -0.08458
-0.12 | -0.009922 | -0.07805
-0.11 | -0.008965 | -0.07183
-0.1 | -0.007915 | -0.06471
-0.09 | -0.007055 | -0.06016
-0.08 | -0.00624 | -0.05497
-0.07 | -0.00546 | -0.0506
-0.06 | -0.0046646 | -0.045478
-0.05 | -0.0038759 | -0.041536
-0.04 | -0.0031397 | -0.037756
-0.03 | -0.0023822 | -0.034253
-0.02 | -0.0016341 | -0.031049
-0.01 | -0.0008308 | -0.027609
0 | 1.61e-05 | -0.024482
0.01 | 0.0008496 | -0.021831
0.02 | 0.0018445 | -0.019032
0.03 | 0.002826 | -0.016219
0.04 | 0.0040293 | -0.013353
0.05 | 0.0052356 | -0.01022
0.06 | 0.006553 | -0.006878
0.07 | 0.008166 | -0.002877
0.08 | 0.010083 | 0.0019196
0.09 | 0.012127 | 0.00782
0.1 | 0.014374 | 0.015192
0.11 | 0.016998 | 0.024396
0.12 | 0.020035 | 0.036656
0.13 | 0.023477 | 0.051756
0.14 | 0.02723 | 0.07051
0.15 | 0.031577 | 0.09483
0.16 | 0.036554 | 0.12575
0.17 | 0.042175 | 0.16369
0.18 | 0.048458 | 0.21044
0.19 | 0.055618 | 0.27022
0.2 | 0.06307 | 0.34242
0.21 | 0.07225 | 0.43116
0.22 | 0.08326 | 0.54087
0.23 | 0.09463 | 0.6666
0.24 | 0.10828 | 0.8251
0.25 | 0.12442 | 1.022
0.26 | 0.14148 | 1.2548
0.27 | 0.16119 | 1.5338
0.28 | 0.18235 | 1.8748
0.29 | 0.20855 | 2.2811
0.3 | 0.2373 | 2.7709
0.31 | 0.26869 | 3.3562
0.32 | 0.30398 | 4.0604
0.33 | 0.34374 | 4.912
0.34 | 0.39151 | 5.878
0.35 | 0.44368 | 7.093
0.36 | 0.5005 | 8.549
0.37 | 0.56915 | 10.292
0.38 | 0.6362 | 12.385
0.39 | 0.7235 | 14.904
0.4 | 0.8275 | 17.909
0.41 | 0.9433 | 21.491
0.42 | 1.0798 | 25.906
0.43 | 1.2386 | 31.12
0.44 | 1.4233 | 37.409
0.45 | 1.6393 | 44.982
0.46 | 1.9018 | 54.2
0.47 | 2.2103 | 64.81
0.48 | 2.5881 | 78.04
0.49 | 3.0286 | 93.66
0.5 | 3.5651 | 112.43