## Diode Characteristic (uA-mm)
VGS (V) | VDS = 0.000 V | VDS = 0.500 V
-1.25 | -4.3485 | -12.375
-1.24 | -4.1785 | -11.893
-1.23 | -4.0087 | -11.515
-1.22 | -3.8655 | -11.064
-1.21 | -3.7201 | -10.738
-1.2 | -3.5724 | -10.378
-1.19 | -3.4412 | -10.045
-1.18 | -3.3096 | -9.67
-1.17 | -3.1674 | -9.387
-1.16 | -3.059 | -9.074
-1.15 | -2.9431 | -8.76
-1.14 | -2.8338 | -8.493
-1.13 | -2.724 | -8.165
-1.12 | -2.6217 | -7.904
-1.11 | -2.5119 | -7.62
-1.1 | -2.4261 | -7.388
-1.09 | -2.3239 | -7.141
-1.08 | -2.242 | -6.887
-1.07 | -2.1458 | -6.622
-1.06 | -2.0622 | -6.387
-1.05 | -1.9787 | -6.19
-1.04 | -1.8991 | -5.991
-1.03 | -1.8366 | -5.778
-1.02 | -1.759 | -5.558
-1.01 | -1.6868 | -5.377
-1 | -1.6171 | -5.186
-0.99 | -1.5536 | -5.0016
-0.98 | -1.4923 | -4.821
-0.97 | -1.4243 | -4.6612
-0.96 | -1.3683 | -4.4891
-0.95 | -1.3174 | -4.3306
-0.94 | -1.2572 | -4.1646
-0.93 | -1.2129 | -4.0062
-0.92 | -1.1597 | -3.8637
-0.91 | -1.1125 | -3.7336
-0.9 | -1.0643 | -3.5944
-0.89 | -1.019 | -3.4506
-0.88 | -0.9768 | -3.3356
-0.87 | -0.9311 | -3.2168
-0.86 | -0.8883 | -3.088
-0.85 | -0.8541 | -2.979
-0.84 | -0.8182 | -2.8751
-0.83 | -0.7835 | -2.7544
-0.82 | -0.7499 | -2.6472
-0.81 | -0.7103 | -2.5566
-0.8 | -0.6869 | -2.4528
-0.79 | -0.6524 | -2.3555
-0.78 | -0.6262 | -2.271
-0.77 | -0.5918 | -2.1801
-0.76 | -0.5664 | -2.1112
-0.75 | -0.5439 | -2.0243
-0.74 | -0.5191 | -1.933
-0.73 | -0.49695 | -1.8663
-0.72 | -0.47448 | -1.796
-0.71 | -0.45473 | -1.7153
-0.7 | -0.43016 | -1.6506
-0.69 | -0.40788 | -1.5878
-0.68 | -0.38962 | -1.5193
-0.67 | -0.37087 | -1.4585
-0.66 | -0.35414 | -1.3962
-0.65 | -0.33689 | -1.3482
-0.64 | -0.32148 | -1.2884
-0.63 | -0.3083 | -1.2382
-0.62 | -0.29069 | -1.1892
-0.61 | -0.27588 | -1.1452
-0.6 | -0.26102 | -1.0945
-0.59 | -0.24818 | -1.0416
-0.58 | -0.23773 | -1.0044
-0.57 | -0.22289 | -0.9575
-0.56 | -0.2118 | -0.9247
-0.55 | -0.20156 | -0.8813
-0.54 | -0.19182 | -0.8484
-0.53 | -0.18156 | -0.8104
-0.52 | -0.17161 | -0.7757
-0.51 | -0.16284 | -0.7449
-0.5 | -0.15368 | -0.7135
-0.49 | -0.14458 | -0.6844
-0.48 | -0.13709 | -0.6558
-0.47 | -0.12879 | -0.6265
-0.46 | -0.12201 | -0.5987
-0.45 | -0.11532 | -0.568
-0.44 | -0.10796 | -0.5462
-0.43 | -0.10218 | -0.5185
-0.42 | -0.09645 | -0.49891
-0.41 | -0.09086 | -0.47708
-0.4 | -0.08556 | -0.45419
-0.39 | -0.08056 | -0.43585
-0.38 | -0.07579 | -0.415
-0.37 | -0.07076 | -0.3952
-0.36 | -0.06668 | -0.37689
-0.35 | -0.06244 | -0.35902
-0.34 | -0.05813 | -0.34255
-0.33 | -0.0546 | -0.32489
-0.32 | -0.05113 | -0.3109
-0.31 | -0.047996 | -0.29613
-0.3 | -0.044704 | -0.27988
-0.29 | -0.041784 | -0.2677
-0.28 | -0.03903 | -0.25401
-0.27 | -0.036078 | -0.24061
-0.26 | -0.03348 | -0.22702
-0.25 | -0.031285 | -0.2146
-0.24 | -0.029037 | -0.20187
-0.23 | -0.026846 | -0.19085
-0.22 | -0.024751 | -0.1793
-0.21 | -0.022734 | -0.16769
-0.2 | -0.021043 | -0.1565
-0.19 | -0.019422 | -0.14707
-0.18 | -0.017707 | -0.13633
-0.17 | -0.016302 | -0.12811
-0.16 | -0.014825 | -0.11909
-0.15 | -0.013476 | -0.11097
-0.14 | -0.01225 | -0.10339
-0.13 | -0.01116 | -0.09492
-0.12 | -0.010052 | -0.08848
-0.11 | -0.009016 | -0.08085
-0.1 | -0.008028 | -0.07426
-0.09 | -0.007137 | -0.06798
-0.08 | -0.006252 | -0.06237
-0.07 | -0.00541 | -0.05721
-0.06 | -0.0046196 | -0.05217
-0.05 | -0.0039108 | -0.04776
-0.04 | -0.0031289 | -0.043161
-0.03 | -0.0024059 | -0.038976
-0.02 | -0.0016262 | -0.035253
-0.01 | -0.0008521 | -0.03174
0 | -7.2e-06 | -0.027924
0.01 | 0.0008505 | -0.024729
0.02 | 0.0018206 | -0.021871
0.03 | 0.0028378 | -0.018733
0.04 | 0.0040233 | -0.015596
0.05 | 0.0052486 | -0.012122
0.06 | 0.006605 | -0.008488
0.07 | 0.008388 | -0.0042934
0.08 | 0.010187 | 0.0005164
0.09 | 0.012213 | 0.006625
0.1 | 0.014547 | 0.014016
0.11 | 0.017354 | 0.023492
0.12 | 0.020376 | 0.035336
0.13 | 0.023739 | 0.050795
0.14 | 0.027628 | 0.07016
0.15 | 0.032319 | 0.09451
0.16 | 0.037368 | 0.12543
0.17 | 0.043243 | 0.16375
0.18 | 0.049663 | 0.21208
0.19 | 0.05687 | 0.2724
0.2 | 0.06548 | 0.34557
0.21 | 0.07509 | 0.4381
0.22 | 0.08642 | 0.55007
0.23 | 0.09813 | 0.6798
0.24 | 0.11283 | 0.8441
0.25 | 0.12902 | 1.0493
0.26 | 0.14695 | 1.2882
0.27 | 0.16722 | 1.5834
0.28 | 0.19008 | 1.937
0.29 | 0.21677 | 2.3555
0.3 | 0.2461 | 2.8751
0.31 | 0.28009 | 3.4927
0.32 | 0.31658 | 4.2356
0.33 | 0.35874 | 5.121
0.34 | 0.40746 | 6.139
0.35 | 0.46086 | 7.41
0.36 | 0.52155 | 8.925
0.37 | 0.5827 | 10.791
0.38 | 0.665 | 12.995
0.39 | 0.7553 | 15.642
0.4 | 0.8615 | 18.838
0.41 | 0.9843 | 22.661
0.42 | 1.1233 | 27.326
0.43 | 1.2906 | 32.83
0.44 | 1.4852 | 39.55
0.45 | 1.7139 | 47.586
0.46 | 1.9864 | 57.28
0.47 | 2.308 | 68.91
0.48 | 2.6939 | 82.87
0.49 | 3.1486 | 99.72
0.5 | 3.7226 | 119.45