## Diode Characteristic (uA-mm)
VGS (V) | VDS = 0.000 V | VDS = 0.500 V
-1.25 | -5.002 | -14.238
-1.24 | -4.7622 | -13.793
-1.23 | -4.581 | -13.35
-1.22 | -4.4062 | -12.873
-1.21 | -4.2518 | -12.416
-1.2 | -4.0942 | -11.999
-1.19 | -3.9142 | -11.585
-1.18 | -3.7743 | -11.238
-1.17 | -3.6152 | -10.843
-1.16 | -3.4973 | -10.47
-1.15 | -3.3449 | -10.181
-1.14 | -3.2353 | -9.792
-1.13 | -3.0927 | -9.436
-1.12 | -2.9777 | -9.116
-1.11 | -2.8663 | -8.844
-1.1 | -2.7502 | -8.51
-1.09 | -2.6398 | -8.252
-1.08 | -2.5367 | -7.991
-1.07 | -2.435 | -7.713
-1.06 | -2.3506 | -7.44
-1.05 | -2.2477 | -7.144
-1.04 | -2.1611 | -6.945
-1.03 | -2.0748 | -6.622
-1.02 | -1.998 | -6.413
-1.01 | -1.907 | -6.201
-1 | -1.8412 | -5.982
-0.99 | -1.7565 | -5.775
-0.98 | -1.6886 | -5.552
-0.97 | -1.6123 | -5.374
-0.96 | -1.5391 | -5.163
-0.95 | -1.4867 | -5.002
-0.94 | -1.4186 | -4.8067
-0.93 | -1.3561 | -4.6339
-0.92 | -1.298 | -4.4458
-0.91 | -1.2521 | -4.2934
-0.9 | -1.2008 | -4.1355
-0.89 | -1.1443 | -3.9753
-0.88 | -1.1008 | -3.8274
-0.87 | -1.0521 | -3.7098
-0.86 | -1.0081 | -3.5525
-0.85 | -0.9564 | -3.439
-0.84 | -0.916 | -3.3211
-0.83 | -0.8789 | -3.1678
-0.82 | -0.8364 | -3.0605
-0.81 | -0.8021 | -2.9236
-0.8 | -0.7653 | -2.8192
-0.79 | -0.73 | -2.7314
-0.78 | -0.6983 | -2.6253
-0.77 | -0.6675 | -2.5091
-0.76 | -0.6341 | -2.4248
-0.75 | -0.6051 | -2.3277
-0.74 | -0.5779 | -2.2382
-0.73 | -0.551 | -2.1558
-0.72 | -0.5253 | -2.067
-0.71 | -0.50173 | -1.9731
-0.7 | -0.48069 | -1.8945
-0.69 | -0.45603 | -1.8333
-0.68 | -0.4341 | -1.7466
-0.67 | -0.41467 | -1.6927
-0.66 | -0.39226 | -1.6091
-0.65 | -0.37586 | -1.5553
-0.64 | -0.35716 | -1.4934
-0.63 | -0.33916 | -1.4321
-0.62 | -0.32301 | -1.3671
-0.61 | -0.30567 | -1.3151
-0.6 | -0.29164 | -1.2503
-0.59 | -0.27623 | -1.2039
-0.58 | -0.26224 | -1.162
-0.57 | -0.24953 | -1.105
-0.56 | -0.23564 | -1.0599
-0.55 | -0.22289 | -1.0133
-0.54 | -0.2117 | -0.9697
-0.53 | -0.20023 | -0.936
-0.52 | -0.18972 | -0.892
-0.51 | -0.17956 | -0.8547
-0.5 | -0.1703 | -0.8139
-0.49 | -0.15981 | -0.7876
-0.48 | -0.15079 | -0.7505
-0.47 | -0.14298 | -0.7145
-0.46 | -0.13446 | -0.6856
-0.45 | -0.12646 | -0.6565
-0.44 | -0.11892 | -0.6244
-0.43 | -0.11235 | -0.5982
-0.42 | -0.10611 | -0.5689
-0.41 | -0.09855 | -0.5443
-0.4 | -0.09278 | -0.5176
-0.39 | -0.08657 | -0.50198
-0.38 | -0.08171 | -0.47695
-0.37 | -0.07666 | -0.45707
-0.36 | -0.07195 | -0.43382
-0.35 | -0.06697 | -0.41519
-0.34 | -0.06271 | -0.399
-0.33 | -0.05861 | -0.37921
-0.32 | -0.05498 | -0.36245
-0.31 | -0.05139 | -0.34584
-0.3 | -0.048278 | -0.32692
-0.29 | -0.045 | -0.3124
-0.28 | -0.041952 | -0.29407
-0.27 | -0.038888 | -0.28062
-0.26 | -0.036066 | -0.26529
-0.25 | -0.033559 | -0.24986
-0.24 | -0.030954 | -0.23603
-0.23 | -0.028755 | -0.22353
-0.22 | -0.026614 | -0.21132
-0.21 | -0.024434 | -0.19844
-0.2 | -0.02248 | -0.18735
-0.19 | -0.020706 | -0.17487
-0.18 | -0.018887 | -0.16259
-0.17 | -0.017322 | -0.15304
-0.16 | -0.015892 | -0.14121
-0.15 | -0.014646 | -0.1318
-0.14 | -0.013079 | -0.12304
-0.13 | -0.01185 | -0.11408
-0.12 | -0.010785 | -0.10511
-0.11 | -0.009624 | -0.09616
-0.1 | -0.008534 | -0.08903
-0.09 | -0.007542 | -0.08202
-0.08 | -0.006673 | -0.07544
-0.07 | -0.005855 | -0.0685
-0.06 | -0.0049863 | -0.06278
-0.05 | -0.0041399 | -0.05731
-0.04 | -0.003371 | -0.05192
-0.03 | -0.002546 | -0.047188
-0.02 | -0.0017606 | -0.042363
-0.01 | -0.0008892 | -0.038204
0 | 2.7e-06 | -0.033329
0.01 | 0.000906 | -0.029754
0.02 | 0.00195 | -0.026132
0.03 | 0.0030159 | -0.022268
0.04 | 0.0043136 | -0.01897
0.05 | 0.0056079 | -0.014943
0.06 | 0.007055 | -0.010861
0.07 | 0.008852 | -0.006126
0.08 | 0.010849 | -0.0005693
0.09 | 0.012982 | 0.005742
0.1 | 0.015494 | 0.013884
0.11 | 0.018475 | 0.023854
0.12 | 0.021733 | 0.036807
0.13 | 0.025271 | 0.052856
0.14 | 0.029493 | 0.0729
0.15 | 0.034575 | 0.09859
0.16 | 0.039897 | 0.13113
0.17 | 0.046243 | 0.17182
0.18 | 0.053453 | 0.22216
0.19 | 0.06078 | 0.28455
0.2 | 0.07021 | 0.36154
0.21 | 0.08119 | 0.45706
0.22 | 0.09318 | 0.5709
0.23 | 0.10699 | 0.7127
0.24 | 0.12216 | 0.8863
0.25 | 0.13963 | 1.0934
0.26 | 0.15953 | 1.3476
0.27 | 0.18196 | 1.6465
0.28 | 0.20699 | 2.0156
0.29 | 0.23508 | 2.4484
0.3 | 0.26745 | 2.9769
0.31 | 0.3036 | 3.6081
0.32 | 0.34413 | 4.3538
0.33 | 0.38901 | 5.2744
0.34 | 0.44074 | 6.304
0.35 | 0.49971 | 7.597
0.36 | 0.56698 | 9.159
0.37 | 0.6311 | 11.055
0.38 | 0.7175 | 13.291
0.39 | 0.8168 | 15.941
0.4 | 0.931 | 19.165
0.41 | 1.0592 | 23.014
0.42 | 1.211 | 27.743
0.43 | 1.3871 | 33.322
0.44 | 1.5889 | 40.079
0.45 | 1.8318 | 48.195
0.46 | 2.1194 | 57.81
0.47 | 2.445 | 69.57
0.48 | 2.855 | 83.57
0.49 | 3.3457 | 100.31
0.5 | 3.9412 | 120.36