## Diode Characteristic (uA-mm)
VGS (V) | VDS = 0.000 V | VDS = 0.500 V
-1.25 | -5.144 | -15.155
-1.24 | -4.9451 | -14.65
-1.23 | -4.74 | -14.137
-1.22 | -4.5466 | -13.588
-1.21 | -4.3844 | -13.168
-1.2 | -4.1845 | -12.75
-1.19 | -4.0367 | -12.333
-1.18 | -3.8808 | -11.888
-1.17 | -3.754 | -11.545
-1.16 | -3.5952 | -11.104
-1.15 | -3.4541 | -10.753
-1.14 | -3.3249 | -10.395
-1.13 | -3.1946 | -10.036
-1.12 | -3.0668 | -9.719
-1.11 | -2.9398 | -9.352
-1.1 | -2.8279 | -9.08
-1.09 | -2.7032 | -8.741
-1.08 | -2.6002 | -8.446
-1.07 | -2.4809 | -8.119
-1.06 | -2.4032 | -7.833
-1.05 | -2.3044 | -7.534
-1.04 | -2.2031 | -7.291
-1.03 | -2.1058 | -7.028
-1.02 | -2.0215 | -6.808
-1.01 | -1.9475 | -6.572
-1 | -1.8685 | -6.347
-0.99 | -1.7824 | -6.076
-0.98 | -1.7006 | -5.835
-0.97 | -1.6366 | -5.663
-0.96 | -1.5688 | -5.445
-0.95 | -1.5022 | -5.223
-0.94 | -1.4378 | -5.054
-0.93 | -1.3773 | -4.8436
-0.92 | -1.32 | -4.6698
-0.91 | -1.2627 | -4.5026
-0.9 | -1.21 | -4.3219
-0.89 | -1.1527 | -4.1532
-0.88 | -1.1063 | -4.0234
-0.87 | -1.0564 | -3.8645
-0.86 | -1.0124 | -3.7091
-0.85 | -0.964 | -3.5857
-0.84 | -0.9189 | -3.4489
-0.83 | -0.8808 | -3.3393
-0.82 | -0.8424 | -3.1839
-0.81 | -0.7991 | -3.0515
-0.8 | -0.7648 | -2.9438
-0.79 | -0.7274 | -2.8391
-0.78 | -0.6961 | -2.7148
-0.77 | -0.6653 | -2.6159
-0.76 | -0.6329 | -2.512
-0.75 | -0.6047 | -2.4185
-0.74 | -0.5744 | -2.3284
-0.73 | -0.5496 | -2.2267
-0.72 | -0.522 | -2.1528
-0.71 | -0.49914 | -2.0573
-0.7 | -0.47276 | -1.9469
-0.69 | -0.45102 | -1.8794
-0.68 | -0.42911 | -1.8111
-0.67 | -0.40921 | -1.7352
-0.66 | -0.38617 | -1.6671
-0.65 | -0.36782 | -1.5969
-0.64 | -0.35177 | -1.531
-0.63 | -0.33361 | -1.4665
-0.62 | -0.3159 | -1.4077
-0.61 | -0.29767 | -1.3509
-0.6 | -0.28454 | -1.2782
-0.59 | -0.26991 | -1.233
-0.58 | -0.25635 | -1.1756
-0.57 | -0.24325 | -1.124
-0.56 | -0.22826 | -1.0719
-0.55 | -0.21528 | -1.0272
-0.54 | -0.20504 | -0.9843
-0.53 | -0.19364 | -0.9423
-0.52 | -0.18338 | -0.9028
-0.51 | -0.17382 | -0.8627
-0.5 | -0.16355 | -0.8242
-0.49 | -0.15349 | -0.7872
-0.48 | -0.14468 | -0.7552
-0.47 | -0.13626 | -0.7185
-0.46 | -0.12888 | -0.6896
-0.45 | -0.12127 | -0.6574
-0.44 | -0.11451 | -0.6296
-0.43 | -0.10671 | -0.5987
-0.42 | -0.10087 | -0.5721
-0.41 | -0.09493 | -0.5509
-0.4 | -0.08901 | -0.5194
-0.39 | -0.08414 | -0.50367
-0.38 | -0.07799 | -0.47342
-0.37 | -0.07308 | -0.45256
-0.36 | -0.06867 | -0.43037
-0.35 | -0.06402 | -0.40897
-0.34 | -0.05996 | -0.39124
-0.33 | -0.05582 | -0.36984
-0.32 | -0.05232 | -0.35233
-0.31 | -0.049143 | -0.33461
-0.3 | -0.046145 | -0.31722
-0.29 | -0.042682 | -0.3003
-0.28 | -0.039979 | -0.28843
-0.27 | -0.0373 | -0.27222
-0.26 | -0.03467 | -0.25765
-0.25 | -0.031857 | -0.24286
-0.24 | -0.029597 | -0.22848
-0.23 | -0.027464 | -0.21496
-0.22 | -0.025549 | -0.20292
-0.21 | -0.023227 | -0.19132
-0.2 | -0.021487 | -0.1796
-0.19 | -0.019717 | -0.16864
-0.18 | -0.018113 | -0.15694
-0.17 | -0.016494 | -0.14679
-0.16 | -0.01509 | -0.13574
-0.15 | -0.013812 | -0.12634
-0.14 | -0.012534 | -0.11772
-0.13 | -0.011293 | -0.10847
-0.12 | -0.010209 | -0.1011
-0.11 | -0.009173 | -0.09289
-0.1 | -0.00825 | -0.08523
-0.09 | -0.007225 | -0.07858
-0.08 | -0.006358 | -0.07205
-0.07 | -0.005555 | -0.06644
-0.06 | -0.0047475 | -0.05963
-0.05 | -0.0039249 | -0.05448
-0.04 | -0.0032039 | -0.049207
-0.03 | -0.0024071 | -0.044668
-0.02 | -0.0016644 | -0.040234
-0.01 | -0.0008292 | -0.03601
0 | -1.65e-05 | -0.032214
0.01 | 0.0008716 | -0.028315
0.02 | 0.0018118 | -0.025044
0.03 | 0.0029008 | -0.021394
0.04 | 0.0040473 | -0.017973
0.05 | 0.0053898 | -0.01433
0.06 | 0.006791 | -0.010302
0.07 | 0.008463 | -0.005938
0.08 | 0.010447 | -0.000511
0.09 | 0.012571 | 0.005629
0.1 | 0.0149 | 0.013471
0.11 | 0.017636 | 0.023175
0.12 | 0.020984 | 0.035663
0.13 | 0.024447 | 0.051648
0.14 | 0.028429 | 0.07125
0.15 | 0.033025 | 0.09598
0.16 | 0.038468 | 0.12882
0.17 | 0.044455 | 0.16829
0.18 | 0.05133 | 0.21838
0.19 | 0.05816 | 0.27954
0.2 | 0.06724 | 0.35698
0.21 | 0.07735 | 0.45042
0.22 | 0.08865 | 0.56539
0.23 | 0.10238 | 0.7006
0.24 | 0.11675 | 0.8705
0.25 | 0.13402 | 1.0802
0.26 | 0.15192 | 1.3274
0.27 | 0.17353 | 1.6312
0.28 | 0.19786 | 1.997
0.29 | 0.22502 | 2.4252
0.3 | 0.25593 | 2.9589
0.31 | 0.2907 | 3.5956
0.32 | 0.33051 | 4.3446
0.33 | 0.37533 | 5.2712
0.34 | 0.42335 | 6.314
0.35 | 0.48223 | 7.635
0.36 | 0.54518 | 9.194
0.37 | 0.6097 | 11.104
0.38 | 0.6947 | 13.361
0.39 | 0.7882 | 16.047
0.4 | 0.8957 | 19.311
0.41 | 1.0254 | 23.23
0.42 | 1.1751 | 28.006
0.43 | 1.3471 | 33.646
0.44 | 1.5512 | 40.514
0.45 | 1.7869 | 48.698
0.46 | 2.0663 | 58.56
0.47 | 2.4067 | 70.26
0.48 | 2.8099 | 84.62
0.49 | 3.3044 | 101.71
0.5 | 3.8928 | 121.85