## Diode Characteristic (uA-mm)
VGS (V) | VDS = 0.000 V | VDS = 0.500 V
-1.25 | -3.3905 | -9.294
-1.24 | -3.2711 | -8.996
-1.23 | -3.1415 | -8.684
-1.22 | -3.0221 | -8.418
-1.21 | -2.9167 | -8.14
-1.2 | -2.8168 | -7.919
-1.19 | -2.7117 | -7.635
-1.18 | -2.6042 | -7.408
-1.17 | -2.5106 | -7.159
-1.16 | -2.4187 | -6.934
-1.15 | -2.3339 | -6.713
-1.14 | -2.2485 | -6.475
-1.13 | -2.1682 | -6.282
-1.12 | -2.0905 | -6.109
-1.11 | -2.0151 | -5.883
-1.1 | -1.9296 | -5.679
-1.09 | -1.8584 | -5.508
-1.08 | -1.7907 | -5.315
-1.07 | -1.7229 | -5.168
-1.06 | -1.6544 | -4.9663
-1.05 | -1.5999 | -4.8026
-1.04 | -1.544 | -4.6623
-1.03 | -1.4876 | -4.5074
-1.02 | -1.4312 | -4.3354
-1.01 | -1.3758 | -4.191
-1 | -1.3177 | -4.0683
-0.99 | -1.2653 | -3.9106
-0.98 | -1.2195 | -3.8009
-0.97 | -1.1725 | -3.6551
-0.96 | -1.1251 | -3.5292
-0.95 | -1.0844 | -3.3985
-0.94 | -1.0413 | -3.2992
-0.93 | -0.9989 | -3.1702
-0.92 | -0.9601 | -3.0646
-0.91 | -0.9209 | -2.9663
-0.9 | -0.882 | -2.8533
-0.89 | -0.8449 | -2.7455
-0.88 | -0.8131 | -2.667
-0.87 | -0.7826 | -2.5613
-0.86 | -0.7527 | -2.4739
-0.85 | -0.72 | -2.3875
-0.84 | -0.6889 | -2.3082
-0.83 | -0.6594 | -2.2292
-0.82 | -0.6345 | -2.1507
-0.81 | -0.6058 | -2.0818
-0.8 | -0.5806 | -2.0014
-0.79 | -0.5557 | -1.929
-0.78 | -0.531 | -1.851
-0.77 | -0.5077 | -1.7808
-0.76 | -0.48901 | -1.7251
-0.75 | -0.4674 | -1.6569
-0.74 | -0.44712 | -1.6008
-0.73 | -0.42604 | -1.5374
-0.72 | -0.40991 | -1.4891
-0.71 | -0.38949 | -1.4298
-0.7 | -0.37361 | -1.3753
-0.69 | -0.3553 | -1.3302
-0.68 | -0.33957 | -1.2669
-0.67 | -0.32449 | -1.2232
-0.66 | -0.30777 | -1.1732
-0.65 | -0.29324 | -1.1331
-0.64 | -0.28025 | -1.0899
-0.63 | -0.26708 | -1.0411
-0.62 | -0.25344 | -0.9989
-0.61 | -0.24116 | -0.9586
-0.6 | -0.22917 | -0.9283
-0.59 | -0.21705 | -0.8883
-0.58 | -0.20654 | -0.8532
-0.57 | -0.19553 | -0.8164
-0.56 | -0.18693 | -0.7833
-0.55 | -0.17669 | -0.7581
-0.54 | -0.16777 | -0.7263
-0.53 | -0.15916 | -0.7009
-0.52 | -0.1513 | -0.67
-0.51 | -0.14329 | -0.6412
-0.5 | -0.13589 | -0.6184
-0.49 | -0.12829 | -0.5928
-0.48 | -0.12069 | -0.5646
-0.47 | -0.11498 | -0.5457
-0.46 | -0.10879 | -0.5207
-0.45 | -0.10266 | -0.49919
-0.44 | -0.09662 | -0.47858
-0.43 | -0.0914 | -0.45864
-0.42 | -0.08552 | -0.43958
-0.41 | -0.0805 | -0.42136
-0.4 | -0.07621 | -0.40646
-0.39 | -0.07148 | -0.38688
-0.38 | -0.06722 | -0.37067
-0.37 | -0.06309 | -0.354
-0.36 | -0.05948 | -0.33771
-0.35 | -0.05542 | -0.32075
-0.34 | -0.05223 | -0.30599
-0.33 | -0.049054 | -0.29148
-0.32 | -0.046109 | -0.27996
-0.31 | -0.043257 | -0.26682
-0.3 | -0.040428 | -0.25327
-0.29 | -0.03777 | -0.24149
-0.28 | -0.035041 | -0.22753
-0.27 | -0.032665 | -0.21538
-0.26 | -0.030381 | -0.20192
-0.25 | -0.028351 | -0.19164
-0.24 | -0.02624 | -0.17985
-0.23 | -0.024231 | -0.16966
-0.22 | -0.022505 | -0.15977
-0.21 | -0.020871 | -0.14923
-0.2 | -0.019189 | -0.13992
-0.19 | -0.017653 | -0.13055
-0.18 | -0.016127 | -0.1214
-0.17 | -0.014778 | -0.11254
-0.16 | -0.01357 | -0.10448
-0.15 | -0.012309 | -0.09735
-0.14 | -0.011262 | -0.08926
-0.13 | -0.01016 | -0.08263
-0.12 | -0.009186 | -0.07558
-0.11 | -0.008217 | -0.0697
-0.1 | -0.007376 | -0.06427
-0.09 | -0.006571 | -0.05836
-0.08 | -0.005788 | -0.05345
-0.07 | -0.005065 | -0.048521
-0.06 | -0.004311 | -0.044122
-0.05 | -0.003601 | -0.040147
-0.04 | -0.0028961 | -0.03667
-0.03 | -0.0022071 | -0.032822
-0.02 | -0.0014923 | -0.029664
-0.01 | -0.0007827 | -0.026747
0 | -2.02e-05 | -0.023626
0.01 | 0.0008355 | -0.021072
0.02 | 0.0016469 | -0.01835
0.03 | 0.002646 | -0.015633
0.04 | 0.0036542 | -0.01275
0.05 | 0.0048228 | -0.010015
0.06 | 0.006089 | -0.006786
0.07 | 0.007507 | -0.0029456
0.08 | 0.00907 | 0.0015503
0.09 | 0.010865 | 0.006888
0.1 | 0.01311 | 0.013747
0.11 | 0.015471 | 0.022401
0.12 | 0.018186 | 0.033637
0.13 | 0.02121 | 0.047911
0.14 | 0.024765 | 0.06522
0.15 | 0.028682 | 0.08771
0.16 | 0.033361 | 0.11684
0.17 | 0.03853 | 0.15284
0.18 | 0.044539 | 0.19668
0.19 | 0.051303 | 0.25202
0.2 | 0.05807 | 0.32048
0.21 | 0.06747 | 0.40599
0.22 | 0.07737 | 0.50909
0.23 | 0.08906 | 0.6273
0.24 | 0.10108 | 0.7821
0.25 | 0.1166 | 0.9702
0.26 | 0.1331 | 1.1949
0.27 | 0.15204 | 1.4638
0.28 | 0.17432 | 1.7918
0.29 | 0.19668 | 2.1841
0.3 | 0.22491 | 2.6526
0.31 | 0.25694 | 3.2268
0.32 | 0.29173 | 3.9084
0.33 | 0.3325 | 4.7284
0.34 | 0.3779 | 5.699
0.35 | 0.43 | 6.878
0.36 | 0.48951 | 8.286
0.37 | 0.55626 | 10.015
0.38 | 0.6251 | 12.021
0.39 | 0.7154 | 14.455
0.4 | 0.818 | 17.385
0.41 | 0.9387 | 20.892
0.42 | 1.0769 | 25.172
0.43 | 1.242 | 30.3
0.44 | 1.4344 | 36.423
0.45 | 1.6611 | 43.694
0.46 | 1.9377 | 52.72
0.47 | 2.261 | 63.19
0.48 | 2.6478 | 75.8
0.49 | 3.1203 | 91.12
0.5 | 3.6714 | 109.39