## Diode Characteristic (uA-mm)
VGS (V) | VDS = 0.000 V | VDS = 0.500 V
-1.25 | -3.3234 | -9.183
-1.24 | -3.2284 | -8.894
-1.23 | -3.1013 | -8.626
-1.22 | -2.9839 | -8.338
-1.21 | -2.8704 | -8.082
-1.2 | -2.7818 | -7.818
-1.19 | -2.6744 | -7.572
-1.18 | -2.5781 | -7.317
-1.17 | -2.4922 | -7.098
-1.16 | -2.3965 | -6.855
-1.15 | -2.3087 | -6.657
-1.14 | -2.2203 | -6.437
-1.13 | -2.1414 | -6.256
-1.12 | -2.0621 | -6.033
-1.11 | -1.9952 | -5.87
-1.1 | -1.9233 | -5.676
-1.09 | -1.8494 | -5.487
-1.08 | -1.7779 | -5.293
-1.07 | -1.7121 | -5.139
-1.06 | -1.648 | -4.9431
-1.05 | -1.5854 | -4.7783
-1.04 | -1.5219 | -4.6058
-1.03 | -1.4624 | -4.4766
-1.02 | -1.407 | -4.3175
-1.01 | -1.3574 | -4.1825
-1 | -1.3091 | -4.0325
-0.99 | -1.2622 | -3.8951
-0.98 | -1.2051 | -3.7664
-0.97 | -1.162 | -3.6324
-0.96 | -1.1178 | -3.5092
-0.95 | -1.0691 | -3.4015
-0.94 | -1.0316 | -3.2811
-0.93 | -0.9893 | -3.1729
-0.92 | -0.9491 | -3.0524
-0.91 | -0.912 | -2.9627
-0.9 | -0.879 | -2.8693
-0.89 | -0.8456 | -2.7556
-0.88 | -0.8064 | -2.6572
-0.87 | -0.7791 | -2.5708
-0.86 | -0.7436 | -2.4775
-0.85 | -0.7167 | -2.3965
-0.84 | -0.685 | -2.3262
-0.83 | -0.6597 | -2.2325
-0.82 | -0.6308 | -2.146
-0.81 | -0.6049 | -2.0734
-0.8 | -0.5764 | -1.998
-0.79 | -0.5548 | -1.9244
-0.78 | -0.5335 | -1.8517
-0.77 | -0.5072 | -1.7763
-0.76 | -0.48727 | -1.7138
-0.75 | -0.46575 | -1.6484
-0.74 | -0.44454 | -1.588
-0.73 | -0.42553 | -1.5312
-0.72 | -0.40734 | -1.4748
-0.71 | -0.38644 | -1.4257
-0.7 | -0.3699 | -1.3623
-0.69 | -0.35333 | -1.3173
-0.68 | -0.33651 | -1.2721
-0.67 | -0.32032 | -1.2231
-0.66 | -0.30637 | -1.1799
-0.65 | -0.29136 | -1.1351
-0.64 | -0.2782 | -1.0967
-0.63 | -0.26405 | -1.0508
-0.62 | -0.25256 | -1.0056
-0.61 | -0.24004 | -0.9693
-0.6 | -0.22839 | -0.9313
-0.59 | -0.21832 | -0.8933
-0.58 | -0.20639 | -0.8534
-0.57 | -0.19653 | -0.8233
-0.56 | -0.18586 | -0.7929
-0.55 | -0.17727 | -0.7624
-0.54 | -0.16894 | -0.7318
-0.53 | -0.15973 | -0.7015
-0.52 | -0.15057 | -0.6699
-0.51 | -0.14311 | -0.6457
-0.5 | -0.13512 | -0.6214
-0.49 | -0.12869 | -0.5957
-0.48 | -0.12105 | -0.5678
-0.47 | -0.11411 | -0.5477
-0.46 | -0.10795 | -0.5252
-0.45 | -0.10206 | -0.5041
-0.44 | -0.09625 | -0.48485
-0.43 | -0.0907 | -0.46358
-0.42 | -0.08599 | -0.44621
-0.41 | -0.08077 | -0.42704
-0.4 | -0.07637 | -0.40768
-0.39 | -0.07147 | -0.39102
-0.38 | -0.06733 | -0.37286
-0.37 | -0.06334 | -0.3586
-0.36 | -0.05954 | -0.34062
-0.35 | -0.05586 | -0.32631
-0.34 | -0.05216 | -0.31181
-0.33 | -0.049271 | -0.29612
-0.32 | -0.046124 | -0.28427
-0.31 | -0.043374 | -0.26863
-0.3 | -0.040249 | -0.25685
-0.29 | -0.03759 | -0.24455
-0.28 | -0.035014 | -0.2313
-0.27 | -0.032789 | -0.22076
-0.26 | -0.030256 | -0.20862
-0.25 | -0.028157 | -0.19547
-0.24 | -0.026258 | -0.18447
-0.23 | -0.024255 | -0.17408
-0.22 | -0.02238 | -0.1639
-0.21 | -0.020686 | -0.1535
-0.2 | -0.019103 | -0.14415
-0.19 | -0.017669 | -0.13526
-0.18 | -0.016055 | -0.12529
-0.17 | -0.01475 | -0.11572
-0.16 | -0.013562 | -0.10724
-0.15 | -0.012446 | -0.09954
-0.14 | -0.011166 | -0.09193
-0.13 | -0.010174 | -0.08434
-0.12 | -0.009214 | -0.07806
-0.11 | -0.00834 | -0.0716
-0.1 | -0.007385 | -0.06605
-0.09 | -0.006551 | -0.06028
-0.08 | -0.005773 | -0.05492
-0.07 | -0.00509 | -0.050178
-0.06 | -0.0043241 | -0.045527
-0.05 | -0.0035861 | -0.041502
-0.04 | -0.0029332 | -0.037549
-0.03 | -0.0022137 | -0.033826
-0.02 | -0.0015368 | -0.030464
-0.01 | -0.0007688 | -0.027041
0 | 6e-07 | -0.024015
0.01 | 0.0007856 | -0.020994
0.02 | 0.0016889 | -0.018487
0.03 | 0.002625 | -0.015811
0.04 | 0.0036993 | -0.012986
0.05 | 0.0048279 | -0.00992
0.06 | 0.0061 | -0.006652
0.07 | 0.007711 | -0.0029118
0.08 | 0.009336 | 0.0015083
0.09 | 0.011192 | 0.007035
0.1 | 0.013194 | 0.013822
0.11 | 0.015744 | 0.022524
0.12 | 0.018541 | 0.033532
0.13 | 0.021579 | 0.047743
0.14 | 0.025031 | 0.06548
0.15 | 0.02913 | 0.08787
0.16 | 0.033744 | 0.11673
0.17 | 0.03881 | 0.15321
0.18 | 0.04466 | 0.19809
0.19 | 0.051925 | 0.25256
0.2 | 0.05874 | 0.32017
0.21 | 0.06754 | 0.40554
0.22 | 0.07783 | 0.50859
0.23 | 0.08938 | 0.6251
0.24 | 0.10278 | 0.7801
0.25 | 0.11743 | 0.9656
0.26 | 0.13404 | 1.1854
0.27 | 0.15302 | 1.4575
0.28 | 0.17425 | 1.7817
0.29 | 0.19837 | 2.1748
0.3 | 0.22698 | 2.647
0.31 | 0.25703 | 3.2117
0.32 | 0.29231 | 3.8952
0.33 | 0.33428 | 4.7066
0.34 | 0.37897 | 5.6776
0.35 | 0.43173 | 6.817
0.36 | 0.48774 | 8.204
0.37 | 0.55595 | 9.926
0.38 | 0.6259 | 11.935
0.39 | 0.7147 | 14.374
0.4 | 0.8198 | 17.257
0.41 | 0.9401 | 20.761
0.42 | 1.0812 | 25.028
0.43 | 1.2449 | 30.058
0.44 | 1.4362 | 36.197
0.45 | 1.6657 | 43.548
0.46 | 1.9335 | 52.456
0.47 | 2.2621 | 62.81
0.48 | 2.6497 | 75.6
0.49 | 3.1042 | 90.8
0.5 | 3.6857 | 108.87