## Diode Characteristic (uA-mm)
VGS (V) | VDS = 0.000 V | VDS = 0.500 V
-1.25 | -3.1674 | -8.639
-1.24 | -3.0523 | -8.363
-1.23 | -2.9501 | -8.085
-1.22 | -2.8438 | -7.837
-1.21 | -2.7424 | -7.554
-1.2 | -2.6267 | -7.341
-1.19 | -2.543 | -7.126
-1.18 | -2.4495 | -6.894
-1.17 | -2.358 | -6.688
-1.16 | -2.2584 | -6.453
-1.15 | -2.188 | -6.262
-1.14 | -2.1125 | -6.068
-1.13 | -2.0365 | -5.859
-1.12 | -1.9662 | -5.676
-1.11 | -1.8845 | -5.491
-1.1 | -1.8051 | -5.309
-1.09 | -1.7418 | -5.133
-1.08 | -1.676 | -4.9709
-1.07 | -1.6196 | -4.8068
-1.06 | -1.564 | -4.6625
-1.05 | -1.5083 | -4.488
-1.04 | -1.4501 | -4.3699
-1.03 | -1.3857 | -4.2095
-1.02 | -1.3383 | -4.0587
-1.01 | -1.2869 | -3.9212
-1 | -1.2469 | -3.7803
-0.99 | -1.1969 | -3.6748
-0.98 | -1.1496 | -3.5502
-0.97 | -1.1082 | -3.4287
-0.96 | -1.0688 | -3.3195
-0.95 | -1.0278 | -3.2003
-0.94 | -0.9878 | -3.1042
-0.93 | -0.9555 | -2.9893
-0.92 | -0.9144 | -2.8837
-0.91 | -0.8764 | -2.7938
-0.9 | -0.8421 | -2.6721
-0.89 | -0.8057 | -2.5888
-0.88 | -0.7712 | -2.5066
-0.87 | -0.7426 | -2.4128
-0.86 | -0.7104 | -2.3161
-0.85 | -0.6817 | -2.2557
-0.84 | -0.6529 | -2.1627
-0.83 | -0.6263 | -2.0932
-0.82 | -0.6028 | -2.021
-0.81 | -0.5767 | -1.9428
-0.8 | -0.5514 | -1.8713
-0.79 | -0.53 | -1.8056
-0.78 | -0.5077 | -1.7453
-0.77 | -0.48564 | -1.6807
-0.76 | -0.46444 | -1.6207
-0.75 | -0.446 | -1.5467
-0.74 | -0.42656 | -1.4984
-0.73 | -0.40827 | -1.44
-0.72 | -0.38911 | -1.3909
-0.71 | -0.37213 | -1.3438
-0.7 | -0.35568 | -1.2902
-0.69 | -0.33767 | -1.2394
-0.68 | -0.32259 | -1.1902
-0.67 | -0.30851 | -1.1495
-0.66 | -0.29439 | -1.1074
-0.65 | -0.28117 | -1.0674
-0.64 | -0.26662 | -1.0273
-0.63 | -0.25552 | -0.9875
-0.62 | -0.24147 | -0.9477
-0.61 | -0.23019 | -0.9138
-0.6 | -0.21941 | -0.8746
-0.59 | -0.20897 | -0.8421
-0.58 | -0.19784 | -0.8114
-0.57 | -0.18797 | -0.7747
-0.56 | -0.17902 | -0.7499
-0.55 | -0.16994 | -0.7179
-0.54 | -0.16088 | -0.6898
-0.53 | -0.15324 | -0.6616
-0.52 | -0.14454 | -0.6372
-0.51 | -0.13755 | -0.6079
-0.5 | -0.12948 | -0.5865
-0.49 | -0.12324 | -0.5562
-0.48 | -0.11648 | -0.5339
-0.47 | -0.11003 | -0.5144
-0.46 | -0.10447 | -0.49605
-0.45 | -0.09816 | -0.47501
-0.44 | -0.09293 | -0.45602
-0.43 | -0.0877 | -0.43459
-0.42 | -0.08229 | -0.41771
-0.41 | -0.07793 | -0.39947
-0.4 | -0.07319 | -0.37975
-0.39 | -0.06838 | -0.36583
-0.38 | -0.06459 | -0.35177
-0.37 | -0.06036 | -0.33652
-0.36 | -0.05713 | -0.32331
-0.35 | -0.05303 | -0.30739
-0.34 | -0.050503 | -0.2933
-0.33 | -0.047524 | -0.27789
-0.32 | -0.044329 | -0.2672
-0.31 | -0.041353 | -0.25311
-0.3 | -0.038709 | -0.23897
-0.29 | -0.036032 | -0.2275
-0.28 | -0.033633 | -0.21537
-0.27 | -0.031538 | -0.20491
-0.26 | -0.02907 | -0.19231
-0.25 | -0.027135 | -0.18075
-0.24 | -0.025234 | -0.16898
-0.23 | -0.023326 | -0.15882
-0.22 | -0.021516 | -0.14934
-0.21 | -0.01983 | -0.13958
-0.2 | -0.018361 | -0.13008
-0.19 | -0.016903 | -0.12203
-0.18 | -0.015424 | -0.11443
-0.17 | -0.014199 | -0.10654
-0.16 | -0.012958 | -0.09815
-0.15 | -0.01185 | -0.09118
-0.14 | -0.010713 | -0.0838
-0.13 | -0.009745 | -0.07644
-0.12 | -0.008785 | -0.07099
-0.11 | -0.007927 | -0.06477
-0.1 | -0.007084 | -0.06008
-0.09 | -0.0063 | -0.05477
-0.08 | -0.005538 | -0.0503
-0.07 | -0.0048299 | -0.045665
-0.06 | -0.0041368 | -0.041331
-0.05 | -0.0034616 | -0.03782
-0.04 | -0.0027865 | -0.034346
-0.03 | -0.0021388 | -0.031008
-0.02 | -0.0014303 | -0.027846
-0.01 | -0.0007554 | -0.02502
0 | -2.06e-05 | -0.022489
0.01 | 0.0007685 | -0.019826
0.02 | 0.0015934 | -0.017444
0.03 | 0.0025111 | -0.014913
0.04 | 0.0035345 | -0.012376
0.05 | 0.0046286 | -0.009555
0.06 | 0.005923 | -0.006493
0.07 | 0.007301 | -0.002671
0.08 | 0.008884 | 0.0015442
0.09 | 0.010641 | 0.006961
0.1 | 0.012798 | 0.013633
0.11 | 0.01507 | 0.022113
0.12 | 0.01765 | 0.033133
0.13 | 0.020685 | 0.047123
0.14 | 0.024267 | 0.06454
0.15 | 0.028169 | 0.08671
0.16 | 0.032531 | 0.11593
0.17 | 0.037544 | 0.15136
0.18 | 0.043512 | 0.1955
0.19 | 0.049921 | 0.25101
0.2 | 0.05712 | 0.31754
0.21 | 0.06593 | 0.40294
0.22 | 0.07619 | 0.50521
0.23 | 0.08697 | 0.6223
0.24 | 0.0998 | 0.775
0.25 | 0.11454 | 0.9605
0.26 | 0.13086 | 1.1839
0.27 | 0.14907 | 1.4528
0.28 | 0.16982 | 1.7787
0.29 | 0.19313 | 2.173
0.3 | 0.22069 | 2.6404
0.31 | 0.25178 | 3.2096
0.32 | 0.28569 | 3.8962
0.33 | 0.32488 | 4.7063
0.34 | 0.36842 | 5.6966
0.35 | 0.42044 | 6.833
0.36 | 0.47788 | 8.235
0.37 | 0.54406 | 9.968
0.38 | 0.6116 | 12.01
0.39 | 0.7012 | 14.486
0.4 | 0.7988 | 17.39
0.41 | 0.9166 | 20.949
0.42 | 1.0594 | 25.239
0.43 | 1.2137 | 30.39
0.44 | 1.4084 | 36.539
0.45 | 1.6311 | 43.987
0.46 | 1.8956 | 53.024
0.47 | 2.2208 | 63.53
0.48 | 2.6003 | 76.45
0.49 | 3.0659 | 91.81
0.5 | 3.6143 | 110.39