## Diode Characteristic (uA-mm)
VGS (V) | VDS = 0.000 V | VDS = 0.500 V
-1.25 | -3.0467 | -8.337
-1.24 | -2.9224 | -8.086
-1.23 | -2.8369 | -7.814
-1.22 | -2.7396 | -7.605
-1.21 | -2.6403 | -7.361
-1.2 | -2.5442 | -7.153
-1.19 | -2.45 | -6.919
-1.18 | -2.3676 | -6.672
-1.17 | -2.2824 | -6.484
-1.16 | -2.1945 | -6.272
-1.15 | -2.1185 | -6.068
-1.14 | -2.0343 | -5.871
-1.13 | -1.9652 | -5.671
-1.12 | -1.8954 | -5.492
-1.11 | -1.815 | -5.309
-1.1 | -1.7604 | -5.133
-1.09 | -1.7025 | -4.9552
-1.08 | -1.6334 | -4.8136
-1.07 | -1.5715 | -4.6289
-1.06 | -1.5175 | -4.5162
-1.05 | -1.4618 | -4.3347
-1.04 | -1.4054 | -4.1969
-1.03 | -1.3502 | -4.0669
-1.02 | -1.2985 | -3.9192
-1.01 | -1.2505 | -3.7832
-1 | -1.2002 | -3.6687
-0.99 | -1.1554 | -3.5298
-0.98 | -1.1069 | -3.4369
-0.97 | -1.0655 | -3.286
-0.96 | -1.0256 | -3.1898
-0.95 | -0.9849 | -3.0739
-0.94 | -0.9502 | -2.9768
-0.93 | -0.9089 | -2.8733
-0.92 | -0.8692 | -2.7913
-0.91 | -0.8378 | -2.6907
-0.9 | -0.8044 | -2.5815
-0.89 | -0.7723 | -2.508
-0.88 | -0.7432 | -2.4241
-0.87 | -0.7147 | -2.339
-0.86 | -0.6816 | -2.2505
-0.85 | -0.6543 | -2.1735
-0.84 | -0.6268 | -2.0958
-0.83 | -0.6017 | -2.015
-0.82 | -0.5798 | -1.9545
-0.81 | -0.5585 | -1.8734
-0.8 | -0.5324 | -1.8121
-0.79 | -0.5087 | -1.759
-0.78 | -0.48854 | -1.6879
-0.77 | -0.46953 | -1.6238
-0.76 | -0.44743 | -1.5635
-0.75 | -0.42821 | -1.5036
-0.74 | -0.41022 | -1.4485
-0.73 | -0.39081 | -1.3984
-0.72 | -0.37359 | -1.3453
-0.71 | -0.3568 | -1.297
-0.7 | -0.34138 | -1.2479
-0.69 | -0.3271 | -1.194
-0.68 | -0.31138 | -1.153
-0.67 | -0.29649 | -1.1161
-0.66 | -0.28438 | -1.0654
-0.65 | -0.2704 | -1.0252
-0.64 | -0.25857 | -0.99
-0.63 | -0.24515 | -0.9545
-0.62 | -0.23255 | -0.9181
-0.61 | -0.22277 | -0.8833
-0.6 | -0.21306 | -0.8504
-0.59 | -0.20296 | -0.8154
-0.58 | -0.19331 | -0.7808
-0.57 | -0.18358 | -0.7538
-0.56 | -0.17455 | -0.7215
-0.55 | -0.16491 | -0.6918
-0.54 | -0.15664 | -0.6653
-0.53 | -0.14949 | -0.6361
-0.52 | -0.14062 | -0.6068
-0.51 | -0.13325 | -0.5834
-0.5 | -0.12689 | -0.5595
-0.49 | -0.12023 | -0.5395
-0.48 | -0.11385 | -0.5189
-0.47 | -0.10764 | -0.50096
-0.46 | -0.10131 | -0.48161
-0.45 | -0.09598 | -0.45802
-0.44 | -0.09067 | -0.4399
-0.43 | -0.08558 | -0.42071
-0.42 | -0.08063 | -0.40153
-0.41 | -0.07614 | -0.38446
-0.4 | -0.07163 | -0.36882
-0.39 | -0.06766 | -0.35367
-0.38 | -0.06357 | -0.33796
-0.37 | -0.0597 | -0.32461
-0.36 | -0.05612 | -0.3092
-0.35 | -0.05274 | -0.29527
-0.34 | -0.050052 | -0.27899
-0.33 | -0.04671 | -0.26691
-0.32 | -0.043984 | -0.25224
-0.31 | -0.040909 | -0.24183
-0.3 | -0.038394 | -0.22958
-0.29 | -0.03599 | -0.21711
-0.28 | -0.033598 | -0.20552
-0.27 | -0.031387 | -0.1946
-0.26 | -0.02925 | -0.18464
-0.25 | -0.026798 | -0.17387
-0.24 | -0.02511 | -0.16316
-0.23 | -0.023325 | -0.15223
-0.22 | -0.021656 | -0.14351
-0.21 | -0.019802 | -0.13469
-0.2 | -0.01835 | -0.12519
-0.19 | -0.016935 | -0.11634
-0.18 | -0.015664 | -0.10863
-0.17 | -0.014167 | -0.10114
-0.16 | -0.012963 | -0.09414
-0.15 | -0.011859 | -0.08624
-0.14 | -0.010935 | -0.07972
-0.13 | -0.009806 | -0.07287
-0.12 | -0.008897 | -0.06711
-0.11 | -0.00801 | -0.06184
-0.1 | -0.007229 | -0.05687
-0.09 | -0.006313 | -0.05141
-0.08 | -0.005592 | -0.0475
-0.07 | -0.0048629 | -0.042861
-0.06 | -0.0041878 | -0.03919
-0.05 | -0.0034878 | -0.035551
-0.04 | -0.002832 | -0.032604
-0.03 | -0.0021359 | -0.029494
-0.02 | -0.0014881 | -0.026381
-0.01 | -0.0007484 | -0.023764
0 | 8.5e-06 | -0.020857
0.01 | 0.0007577 | -0.018424
0.02 | 0.0016355 | -0.016042
0.03 | 0.0025289 | -0.013707
0.04 | 0.0035887 | -0.011257
0.05 | 0.0046537 | -0.008638
0.06 | 0.005859 | -0.005756
0.07 | 0.007377 | -0.0022682
0.08 | 0.008921 | 0.0019211
0.09 | 0.010716 | 0.007091
0.1 | 0.012737 | 0.013604
0.11 | 0.015156 | 0.021929
0.12 | 0.017727 | 0.032653
0.13 | 0.020669 | 0.046512
0.14 | 0.023975 | 0.06319
0.15 | 0.027968 | 0.08517
0.16 | 0.032355 | 0.1131
0.17 | 0.037229 | 0.14781
0.18 | 0.042764 | 0.19126
0.19 | 0.049435 | 0.24525
0.2 | 0.056773 | 0.31005
0.21 | 0.06409 | 0.39324
0.22 | 0.07395 | 0.49318
0.23 | 0.0845 | 0.6085
0.24 | 0.09711 | 0.7578
0.25 | 0.1111 | 0.9398
0.26 | 0.12783 | 1.1533
0.27 | 0.14561 | 1.4212
0.28 | 0.1659 | 1.7372
0.29 | 0.18893 | 2.1204
0.3 | 0.21496 | 2.5798
0.31 | 0.24509 | 3.1354
0.32 | 0.27863 | 3.7997
0.33 | 0.31669 | 4.59
0.34 | 0.36102 | 5.5581
0.35 | 0.40867 | 6.666
0.36 | 0.46419 | 8.028
0.37 | 0.52912 | 9.719
0.38 | 0.5931 | 11.701
0.39 | 0.6804 | 14.098
0.4 | 0.7795 | 16.927
0.41 | 0.8917 | 20.386
0.42 | 1.0323 | 24.584
0.43 | 1.1873 | 29.544
0.44 | 1.3754 | 35.581
0.45 | 1.5943 | 42.867
0.46 | 1.8593 | 51.665
0.47 | 2.1685 | 61.87
0.48 | 2.5351 | 74.48
0.49 | 2.9931 | 89.53
0.5 | 3.5375 | 107.41