## Diode Characteristic (uA-mm)
VGS (V) | VDS = 0.000 V | VDS = 0.500 V
-1.25 | -3.3882 | -9.158
-1.24 | -3.2618 | -8.858
-1.23 | -3.1427 | -8.588
-1.22 | -3.0384 | -8.304
-1.21 | -2.9285 | -8.042
-1.2 | -2.8207 | -7.761
-1.19 | -2.7125 | -7.543
-1.18 | -2.6181 | -7.301
-1.17 | -2.5204 | -7.089
-1.16 | -2.4148 | -6.853
-1.15 | -2.3306 | -6.651
-1.14 | -2.2538 | -6.408
-1.13 | -2.1733 | -6.209
-1.12 | -2.0959 | -5.985
-1.11 | -2.0155 | -5.831
-1.1 | -1.942 | -5.587
-1.09 | -1.8716 | -5.406
-1.08 | -1.7965 | -5.249
-1.07 | -1.7291 | -5.06
-1.06 | -1.66 | -4.8815
-1.05 | -1.605 | -4.72
-1.04 | -1.5396 | -4.5612
-1.03 | -1.4829 | -4.4236
-1.02 | -1.4344 | -4.2926
-1.01 | -1.3714 | -4.1346
-1 | -1.3162 | -4.0248
-0.99 | -1.2683 | -3.8641
-0.98 | -1.2141 | -3.7289
-0.97 | -1.1698 | -3.5805
-0.96 | -1.1235 | -3.4652
-0.95 | -1.0818 | -3.3454
-0.94 | -1.0438 | -3.2149
-0.93 | -0.9995 | -3.1137
-0.92 | -0.9571 | -3.0014
-0.91 | -0.9196 | -2.9035
-0.9 | -0.8824 | -2.8024
-0.89 | -0.8457 | -2.6966
-0.88 | -0.8079 | -2.5947
-0.87 | -0.7754 | -2.5082
-0.86 | -0.7404 | -2.4218
-0.85 | -0.713 | -2.3328
-0.84 | -0.6844 | -2.2651
-0.83 | -0.6578 | -2.1869
-0.82 | -0.6307 | -2.0893
-0.81 | -0.6034 | -2.0241
-0.8 | -0.5785 | -1.9471
-0.79 | -0.5523 | -1.8743
-0.78 | -0.5279 | -1.8039
-0.77 | -0.5022 | -1.7335
-0.76 | -0.48376 | -1.6831
-0.75 | -0.46112 | -1.6152
-0.74 | -0.44307 | -1.5608
-0.73 | -0.42254 | -1.5036
-0.72 | -0.40724 | -1.4428
-0.71 | -0.38798 | -1.3763
-0.7 | -0.36957 | -1.3249
-0.69 | -0.35433 | -1.2745
-0.68 | -0.3372 | -1.2273
-0.67 | -0.32252 | -1.1835
-0.66 | -0.30795 | -1.1376
-0.65 | -0.29156 | -1.0879
-0.64 | -0.27883 | -1.0497
-0.63 | -0.2653 | -1.0077
-0.62 | -0.25258 | -0.9684
-0.61 | -0.23971 | -0.9276
-0.6 | -0.22871 | -0.8927
-0.59 | -0.21599 | -0.8545
-0.58 | -0.20552 | -0.8254
-0.57 | -0.19519 | -0.787
-0.56 | -0.18564 | -0.7633
-0.55 | -0.17627 | -0.7261
-0.54 | -0.16664 | -0.6969
-0.53 | -0.15813 | -0.6674
-0.52 | -0.15013 | -0.6379
-0.51 | -0.14173 | -0.6166
-0.5 | -0.13385 | -0.5924
-0.49 | -0.12763 | -0.5693
-0.48 | -0.12099 | -0.5412
-0.47 | -0.11409 | -0.5193
-0.46 | -0.10763 | -0.5009
-0.45 | -0.10208 | -0.47716
-0.44 | -0.09622 | -0.45772
-0.43 | -0.09083 | -0.43959
-0.42 | -0.0851 | -0.42091
-0.41 | -0.08039 | -0.40214
-0.4 | -0.07547 | -0.38512
-0.39 | -0.07102 | -0.367
-0.38 | -0.06679 | -0.35228
-0.37 | -0.06266 | -0.33661
-0.36 | -0.05858 | -0.32192
-0.35 | -0.05509 | -0.30636
-0.34 | -0.05176 | -0.29219
-0.33 | -0.049211 | -0.27964
-0.32 | -0.046187 | -0.26614
-0.31 | -0.043299 | -0.25443
-0.3 | -0.040396 | -0.24029
-0.29 | -0.03778 | -0.22876
-0.28 | -0.035207 | -0.21609
-0.27 | -0.033009 | -0.20615
-0.26 | -0.030536 | -0.19486
-0.25 | -0.028343 | -0.18224
-0.24 | -0.026238 | -0.17229
-0.23 | -0.024517 | -0.16317
-0.22 | -0.022584 | -0.15384
-0.21 | -0.020805 | -0.1442
-0.2 | -0.01925 | -0.13431
-0.19 | -0.017738 | -0.12602
-0.18 | -0.016123 | -0.11673
-0.17 | -0.014813 | -0.10912
-0.16 | -0.013666 | -0.10108
-0.15 | -0.012563 | -0.09293
-0.14 | -0.011315 | -0.0865
-0.13 | -0.010262 | -0.07989
-0.12 | -0.00919 | -0.07419
-0.11 | -0.008341 | -0.06755
-0.1 | -0.007404 | -0.06198
-0.09 | -0.006586 | -0.0567
-0.08 | -0.005785 | -0.05156
-0.07 | -0.005066 | -0.047206
-0.06 | -0.0043202 | -0.042948
-0.05 | -0.0036314 | -0.039223
-0.04 | -0.0029322 | -0.03588
-0.03 | -0.0022307 | -0.032425
-0.02 | -0.0015456 | -0.029314
-0.01 | -0.0007884 | -0.026267
0 | -2.9e-06 | -0.023663
0.01 | 0.0007947 | -0.020687
0.02 | 0.0016916 | -0.018055
0.03 | 0.0026322 | -0.015433
0.04 | 0.003747 | -0.012948
0.05 | 0.0048684 | -0.009916
0.06 | 0.006078 | -0.006889
0.07 | 0.007694 | -0.0031359
0.08 | 0.00933 | 0.0012169
0.09 | 0.011155 | 0.006712
0.1 | 0.013224 | 0.013413
0.11 | 0.015885 | 0.022094
0.12 | 0.01858 | 0.033025
0.13 | 0.021629 | 0.047197
0.14 | 0.025137 | 0.06458
0.15 | 0.029274 | 0.08728
0.16 | 0.033934 | 0.1161
0.17 | 0.039145 | 0.15231
0.18 | 0.045126 | 0.19682
0.19 | 0.052028 | 0.2522
0.2 | 0.05883 | 0.31932
0.21 | 0.06751 | 0.40597
0.22 | 0.0778 | 0.50984
0.23 | 0.08914 | 0.6269
0.24 | 0.10179 | 0.7825
0.25 | 0.11694 | 0.97
0.26 | 0.13305 | 1.1895
0.27 | 0.15202 | 1.4642
0.28 | 0.17333 | 1.7911
0.29 | 0.19695 | 2.1891
0.3 | 0.22456 | 2.6668
0.31 | 0.25494 | 3.234
0.32 | 0.29127 | 3.9244
0.33 | 0.33163 | 4.7462
0.34 | 0.37567 | 5.713
0.35 | 0.42801 | 6.912
0.36 | 0.48435 | 8.335
0.37 | 0.55362 | 10.03
0.38 | 0.6202 | 12.092
0.39 | 0.7067 | 14.542
0.4 | 0.8086 | 17.502
0.41 | 0.9273 | 21.019
0.42 | 1.0654 | 25.348
0.43 | 1.2241 | 30.487
0.44 | 1.4126 | 36.713
0.45 | 1.634 | 44.112
0.46 | 1.8989 | 53.131
0.47 | 2.2151 | 63.63
0.48 | 2.5946 | 76.6
0.49 | 3.0482 | 92.03
0.5 | 3.6064 | 110.51