## Diode Characteristic (uA-mm)
VGS (V) | VDS = 0.000 V | VDS = 0.500 V
-1.25 | -3.2754 | -9.227
-1.24 | -3.1537 | -8.896
-1.23 | -3.0329 | -8.612
-1.22 | -2.922 | -8.352
-1.21 | -2.8028 | -8.093
-1.2 | -2.7068 | -7.837
-1.19 | -2.5979 | -7.579
-1.18 | -2.5049 | -7.335
-1.17 | -2.4108 | -7.109
-1.16 | -2.3222 | -6.878
-1.15 | -2.2491 | -6.64
-1.14 | -2.1734 | -6.442
-1.13 | -2.0856 | -6.214
-1.12 | -2.0108 | -6.02
-1.11 | -1.9346 | -5.798
-1.1 | -1.8655 | -5.65
-1.09 | -1.8 | -5.469
-1.08 | -1.7366 | -5.295
-1.07 | -1.6705 | -5.109
-1.06 | -1.604 | -4.9299
-1.05 | -1.5426 | -4.7438
-1.04 | -1.4872 | -4.5775
-1.03 | -1.4317 | -4.4427
-1.02 | -1.3784 | -4.2851
-1.01 | -1.321 | -4.142
-1 | -1.2688 | -4.0008
-0.99 | -1.2222 | -3.8607
-0.98 | -1.17 | -3.7538
-0.97 | -1.1301 | -3.6279
-0.96 | -1.0895 | -3.4761
-0.95 | -1.0433 | -3.3551
-0.94 | -0.9989 | -3.2301
-0.93 | -0.9631 | -3.1418
-0.92 | -0.9249 | -3.0133
-0.91 | -0.8832 | -2.9135
-0.9 | -0.8493 | -2.8137
-0.89 | -0.8179 | -2.7174
-0.88 | -0.7808 | -2.6321
-0.87 | -0.7517 | -2.5278
-0.86 | -0.7191 | -2.4526
-0.85 | -0.6914 | -2.3529
-0.84 | -0.666 | -2.2662
-0.83 | -0.6345 | -2.19
-0.82 | -0.6096 | -2.1077
-0.81 | -0.5832 | -2.033
-0.8 | -0.56 | -1.9589
-0.79 | -0.5361 | -1.8793
-0.78 | -0.5124 | -1.8201
-0.77 | -0.49002 | -1.7487
-0.76 | -0.47063 | -1.6827
-0.75 | -0.45195 | -1.6209
-0.74 | -0.42988 | -1.5599
-0.73 | -0.41529 | -1.5011
-0.72 | -0.39554 | -1.4469
-0.71 | -0.3775 | -1.3943
-0.7 | -0.35835 | -1.3445
-0.69 | -0.34112 | -1.2967
-0.68 | -0.32654 | -1.2437
-0.67 | -0.31127 | -1.2002
-0.66 | -0.29849 | -1.1565
-0.65 | -0.28483 | -1.1095
-0.64 | -0.27008 | -1.0654
-0.63 | -0.25722 | -1.0296
-0.62 | -0.24508 | -0.9858
-0.61 | -0.23328 | -0.9414
-0.6 | -0.22212 | -0.9106
-0.59 | -0.20984 | -0.8788
-0.58 | -0.19925 | -0.8357
-0.57 | -0.18941 | -0.8035
-0.56 | -0.18102 | -0.7713
-0.55 | -0.17144 | -0.7396
-0.54 | -0.16311 | -0.7103
-0.53 | -0.15413 | -0.6809
-0.52 | -0.14609 | -0.6533
-0.51 | -0.13848 | -0.6297
-0.5 | -0.13135 | -0.6112
-0.49 | -0.12406 | -0.5828
-0.48 | -0.1174 | -0.5575
-0.47 | -0.11086 | -0.5373
-0.46 | -0.10556 | -0.5129
-0.45 | -0.0995 | -0.49433
-0.44 | -0.09432 | -0.47514
-0.43 | -0.08892 | -0.45505
-0.42 | -0.08344 | -0.43595
-0.41 | -0.07853 | -0.41267
-0.4 | -0.07383 | -0.39804
-0.39 | -0.06917 | -0.38242
-0.38 | -0.06568 | -0.36709
-0.37 | -0.06164 | -0.34493
-0.36 | -0.05806 | -0.3311
-0.35 | -0.05447 | -0.31367
-0.34 | -0.05099 | -0.2995
-0.33 | -0.048043 | -0.28754
-0.32 | -0.044985 | -0.27319
-0.31 | -0.041855 | -0.25985
-0.3 | -0.039115 | -0.24759
-0.29 | -0.036717 | -0.23318
-0.28 | -0.034084 | -0.22279
-0.27 | -0.031753 | -0.20984
-0.26 | -0.029779 | -0.19806
-0.25 | -0.027519 | -0.1884
-0.24 | -0.025344 | -0.17598
-0.23 | -0.023527 | -0.16527
-0.22 | -0.02177 | -0.15656
-0.21 | -0.020345 | -0.14556
-0.2 | -0.018658 | -0.1359
-0.19 | -0.017192 | -0.12623
-0.18 | -0.015816 | -0.11766
-0.17 | -0.014577 | -0.10968
-0.16 | -0.013264 | -0.10164
-0.15 | -0.012106 | -0.09416
-0.14 | -0.01099 | -0.08638
-0.13 | -0.010045 | -0.07871
-0.12 | -0.009011 | -0.07313
-0.11 | -0.008079 | -0.06748
-0.1 | -0.007226 | -0.06146
-0.09 | -0.0065 | -0.05648
-0.08 | -0.005628 | -0.05174
-0.07 | -0.0049341 | -0.046653
-0.06 | -0.0042507 | -0.043047
-0.05 | -0.0035293 | -0.038821
-0.04 | -0.0028644 | -0.035353
-0.03 | -0.0021495 | -0.031898
-0.02 | -0.0014961 | -0.028922
-0.01 | -0.00073 | -0.025788
0 | -2.79e-05 | -0.022778
0.01 | 0.0007889 | -0.020258
0.02 | 0.0016155 | -0.017534
0.03 | 0.0025912 | -0.014966
0.04 | 0.0036103 | -0.012455
0.05 | 0.0047847 | -0.00974
0.06 | 0.006004 | -0.006472
0.07 | 0.007491 | -0.0029642
0.08 | 0.009169 | 0.001195
0.09 | 0.011008 | 0.00621
0.1 | 0.013045 | 0.012999
0.11 | 0.015413 | 0.021257
0.12 | 0.018174 | 0.032021
0.13 | 0.021205 | 0.045483
0.14 | 0.024527 | 0.06217
0.15 | 0.028362 | 0.08436
0.16 | 0.033091 | 0.11226
0.17 | 0.038007 | 0.14694
0.18 | 0.043662 | 0.19065
0.19 | 0.050292 | 0.24479
0.2 | 0.05704 | 0.31297
0.21 | 0.06617 | 0.39682
0.22 | 0.07596 | 0.49738
0.23 | 0.08656 | 0.616
0.24 | 0.09938 | 0.7667
0.25 | 0.1139 | 0.9492
0.26 | 0.12991 | 1.1737
0.27 | 0.14865 | 1.4436
0.28 | 0.16852 | 1.7688
0.29 | 0.19258 | 2.1613
0.3 | 0.21914 | 2.6384
0.31 | 0.24895 | 3.2075
0.32 | 0.28341 | 3.8887
0.33 | 0.32136 | 4.7167
0.34 | 0.36533 | 5.6943
0.35 | 0.41633 | 6.823
0.36 | 0.47302 | 8.252
0.37 | 0.53986 | 9.974
0.38 | 0.6035 | 12.02
0.39 | 0.6918 | 14.47
0.4 | 0.7933 | 17.423
0.41 | 0.9107 | 20.989
0.42 | 1.0445 | 25.252
0.43 | 1.2057 | 30.46
0.44 | 1.3955 | 36.677
0.45 | 1.6129 | 44.176
0.46 | 1.8789 | 53.189
0.47 | 2.1961 | 63.79
0.48 | 2.5647 | 77
0.49 | 3.0228 | 92.15
0.5 | 3.5722 | 110.79