## Diode Characteristic (uA-mm)
VGS (V) | VDS = 0.000 V | VDS = 0.500 V
-1.25 | -3.3205 | -9.043
-1.24 | -3.1833 | -8.73
-1.23 | -3.0731 | -8.47
-1.22 | -2.9535 | -8.215
-1.21 | -2.8455 | -7.945
-1.2 | -2.7234 | -7.741
-1.19 | -2.639 | -7.446
-1.18 | -2.5408 | -7.219
-1.17 | -2.4451 | -7
-1.16 | -2.3536 | -6.748
-1.15 | -2.2653 | -6.549
-1.14 | -2.1784 | -6.31
-1.13 | -2.0994 | -6.117
-1.12 | -2.0269 | -5.905
-1.11 | -1.9616 | -5.739
-1.1 | -1.8853 | -5.522
-1.09 | -1.8118 | -5.352
-1.08 | -1.7476 | -5.179
-1.07 | -1.6796 | -5.028
-1.06 | -1.6152 | -4.8305
-1.05 | -1.5439 | -4.6779
-1.04 | -1.4888 | -4.5302
-1.03 | -1.4388 | -4.3618
-1.02 | -1.3829 | -4.2184
-1.01 | -1.3222 | -4.0649
-1 | -1.2709 | -3.9299
-0.99 | -1.2279 | -3.8137
-0.98 | -1.179 | -3.6809
-0.97 | -1.1294 | -3.5468
-0.96 | -1.0904 | -3.413
-0.95 | -1.0434 | -3.3003
-0.94 | -1.007 | -3.1763
-0.93 | -0.9668 | -3.0755
-0.92 | -0.9264 | -2.9533
-0.91 | -0.8928 | -2.8617
-0.9 | -0.8556 | -2.7445
-0.89 | -0.8187 | -2.6672
-0.88 | -0.7836 | -2.5735
-0.87 | -0.7531 | -2.4844
-0.86 | -0.7194 | -2.4039
-0.85 | -0.6897 | -2.319
-0.84 | -0.6626 | -2.2207
-0.83 | -0.6339 | -2.133
-0.82 | -0.6075 | -2.0595
-0.81 | -0.5852 | -1.9837
-0.8 | -0.5557 | -1.908
-0.79 | -0.5314 | -1.85
-0.78 | -0.5112 | -1.7826
-0.77 | -0.4924 | -1.7047
-0.76 | -0.47216 | -1.6439
-0.75 | -0.45114 | -1.587
-0.74 | -0.42824 | -1.5333
-0.73 | -0.40932 | -1.4759
-0.72 | -0.39072 | -1.4198
-0.71 | -0.37307 | -1.3617
-0.7 | -0.35566 | -1.3115
-0.69 | -0.33982 | -1.2618
-0.68 | -0.32205 | -1.2162
-0.67 | -0.30838 | -1.1648
-0.66 | -0.29381 | -1.1164
-0.65 | -0.28149 | -1.0778
-0.64 | -0.26851 | -1.0308
-0.63 | -0.25528 | -0.9922
-0.62 | -0.24288 | -0.9556
-0.61 | -0.23127 | -0.9165
-0.6 | -0.21974 | -0.8814
-0.59 | -0.20898 | -0.8479
-0.58 | -0.19838 | -0.8085
-0.57 | -0.18861 | -0.7814
-0.56 | -0.17931 | -0.7409
-0.55 | -0.16952 | -0.7183
-0.54 | -0.1615 | -0.6905
-0.53 | -0.15215 | -0.6601
-0.52 | -0.14429 | -0.6361
-0.51 | -0.13717 | -0.6073
-0.5 | -0.12979 | -0.5836
-0.49 | -0.12254 | -0.5569
-0.48 | -0.11584 | -0.5358
-0.47 | -0.10948 | -0.5132
-0.46 | -0.10367 | -0.49272
-0.45 | -0.09751 | -0.47169
-0.44 | -0.09273 | -0.45088
-0.43 | -0.08667 | -0.43213
-0.42 | -0.08198 | -0.41363
-0.41 | -0.07712 | -0.3969
-0.4 | -0.07303 | -0.37839
-0.39 | -0.06829 | -0.36442
-0.38 | -0.06434 | -0.34808
-0.37 | -0.06018 | -0.33206
-0.36 | -0.05694 | -0.31626
-0.35 | -0.05341 | -0.30167
-0.34 | -0.050474 | -0.28855
-0.33 | -0.04722 | -0.27537
-0.32 | -0.044153 | -0.26282
-0.31 | -0.041463 | -0.2517
-0.3 | -0.038604 | -0.23773
-0.29 | -0.036063 | -0.22465
-0.28 | -0.033629 | -0.21285
-0.27 | -0.031433 | -0.20049
-0.26 | -0.029256 | -0.18977
-0.25 | -0.027278 | -0.17892
-0.24 | -0.025463 | -0.16868
-0.23 | -0.023412 | -0.15855
-0.22 | -0.021563 | -0.14925
-0.21 | -0.020042 | -0.14042
-0.2 | -0.018502 | -0.13116
-0.19 | -0.016951 | -0.12176
-0.18 | -0.015527 | -0.11418
-0.17 | -0.014295 | -0.10667
-0.16 | -0.013139 | -0.09825
-0.15 | -0.012049 | -0.09157
-0.14 | -0.010796 | -0.0841
-0.13 | -0.00986 | -0.07713
-0.12 | -0.008886 | -0.07108
-0.11 | -0.008045 | -0.06599
-0.1 | -0.007097 | -0.06052
-0.09 | -0.006385 | -0.05526
-0.08 | -0.00562 | -0.05076
-0.07 | -0.0048961 | -0.046079
-0.06 | -0.0041703 | -0.042415
-0.05 | -0.0035056 | -0.038194
-0.04 | -0.0027917 | -0.034773
-0.03 | -0.0021766 | -0.03149
-0.02 | -0.001451 | -0.028483
-0.01 | -0.0007705 | -0.025494
0 | -7.6e-06 | -0.022415
0.01 | 0.0007584 | -0.020077
0.02 | 0.0016418 | -0.017476
0.03 | 0.0025622 | -0.014938
0.04 | 0.0036162 | -0.012281
0.05 | 0.0047193 | -0.009539
0.06 | 0.00591 | -0.006544
0.07 | 0.007513 | -0.0029315
0.08 | 0.009055 | 0.0012687
0.09 | 0.010861 | 0.006481
0.1 | 0.01291 | 0.012976
0.11 | 0.015383 | 0.021283
0.12 | 0.018014 | 0.032062
0.13 | 0.020914 | 0.04579
0.14 | 0.024426 | 0.06288
0.15 | 0.028506 | 0.08455
0.16 | 0.033032 | 0.1131
0.17 | 0.03796 | 0.14855
0.18 | 0.043783 | 0.19212
0.19 | 0.050575 | 0.24679
0.2 | 0.05727 | 0.31299
0.21 | 0.06582 | 0.39771
0.22 | 0.07556 | 0.50017
0.23 | 0.08687 | 0.6169
0.24 | 0.09935 | 0.7696
0.25 | 0.11381 | 0.9562
0.26 | 0.12999 | 1.1767
0.27 | 0.1483 | 1.4474
0.28 | 0.16932 | 1.7704
0.29 | 0.19246 | 2.1719
0.3 | 0.22007 | 2.6399
0.31 | 0.25031 | 3.2079
0.32 | 0.28425 | 3.896
0.33 | 0.32376 | 4.7137
0.34 | 0.36653 | 5.685
0.35 | 0.41739 | 6.881
0.36 | 0.47453 | 8.296
0.37 | 0.54145 | 10.047
0.38 | 0.6069 | 12.078
0.39 | 0.6936 | 14.544
0.4 | 0.7941 | 17.526
0.41 | 0.9087 | 21.074
0.42 | 1.0464 | 25.426
0.43 | 1.2015 | 30.62
0.44 | 1.3925 | 36.896
0.45 | 1.6133 | 44.345
0.46 | 1.8729 | 53.513
0.47 | 2.1981 | 64.32
0.48 | 2.5737 | 77.16
0.49 | 3.0354 | 92.89
0.5 | 3.5806 | 111.59